## Fig.6
t | Mass loss | Oxidation rate | Oxidation rate | Oxidation rate | Oxidation rate | Oxidation rate | Oxidation rate | t | Mass loss | Oxidation rate | Oxidation rate | Oxidation rate | Oxidation rate | Oxidation rate | Oxidation rate
Min | % | %/min | %/min | %/min | %/min | %/min | %/min | Min | % | %/min | %/min | %/min | %/min | %/min | %/min
ASTM | ASTM | ASTM | ASTM (α=2) | ASTM (α=2.2) | ASTM (α=2.25) | ASTM (α=2.3) | ASTM (α=2.4) | U-tube | U-tube | U-tube | U-tube (α=2) | U-tube (α=2.2) | U-tube (α=2.25) | U-tube (α=2.3) | U-tube (α=2.4)
0 | 0 | 0 | 0 | 0 | 0 | 0 | 0 | 0 | 0 | 0 | 0 | 0 | 0 | 0 | 0
10 | 0.00894 | 0.00089418 | 0.06087 | 0.08124 | 0.08731 | 0.09385 | 0.10841 | 4 | 9.67742 | 2.41935 | 1.26076 | 0.96498 | 0.90259 | 0.84423 | 0.73859
20 | 0.02731 | 0.00137 | 0.09297 | 0.12408 | 0.13336 | 0.14334 | 0.16559 | 4 | 16 | 4 | 1.68101 | 1.25926 | 1.17152 | 1.0899 | 0.94332
30 | 0.04987 | 0.00166 | 0.11316 | 0.15102 | 0.16231 | 0.17446 | 0.20154 | 4 | 6.45161 | 1.6129 | 0.84051 | 0.64332 | 0.60172 | 0.56282 | 0.49239
40 | 0.07791 | 0.00195 | 0.1326 | 0.17696 | 0.1902 | 0.20443 | 0.23616 | 8 | 20.58824 | 2.57353 | 1.47088 | 1.13626 | 1.06525 | 0.99868 | 0.87776
50 | 0.1099 | 0.0022 | 0.14963 | 0.19969 | 0.21463 | 0.23068 | 0.26649 | 8 | 38.88889 | 4.86111 | 1.47088 | 1.06624 | 0.98384 | 0.90781 | 0.77292
60 | 0.14412 | 0.0024 | 0.16351 | 0.21822 | 0.23454 | 0.25209 | 0.29122 | 8 | 21.62162 | 2.7027 | 1.68101 | 1.3096 | 1.23036 | 1.15591 | 1.02026
70 | 0.1799 | 0.00257 | 0.17495 | 0.23348 | 0.25095 | 0.26972 | 0.31159 | 12 | 26.31579 | 2.19298 | 1.40084 | 1.09425 | 1.02872 | 0.96712 | 0.85476
80 | 0.21805 | 0.00273 | 0.18554 | 0.24762 | 0.26614 | 0.28606 | 0.33046 | 12 | 36.84211 | 3.07018 | 0.98059 | 0.71468 | 0.66034 | 0.61013 | 0.52088
90 | 0.25794 | 0.00287 | 0.1951 | 0.26037 | 0.27985 | 0.30079 | 0.34748 | 12 | 28.57143 | 2.38095 | 0.84051 | 0.61875 | 0.57313 | 0.53088 | 0.45549
100 | 0.29873 | 0.00299 | 0.20336 | 0.27139 | 0.2917 | 0.31352 | 0.36219 | 12 | 22.22222 | 1.85185 | 1.12067 | 0.87068 | 0.81744 | 0.76745 | 0.67645
110 | 0.34177 | 0.00311 | 0.21151 | 0.28227 | 0.30339 | 0.32609 | 0.37671 | 16 | 28.57143 | 1.78571 | 0.84051 | 0.6368 | 0.59412 | 0.55429 | 0.48247
120 | 0.38744 | 0.00323 | 0.21979 | 0.29332 | 0.31527 | 0.33885 | 0.39145 | 16 | 32.43243 | 2.02703 | 1.26076 | 0.9822 | 0.92277 | 0.86693 | 0.76519
130 | 0.43391 | 0.00334 | 0.22722 | 0.30324 | 0.32592 | 0.35031 | 0.40469 | 16 | 27.02703 | 1.68919 | 1.05063 | 0.8185 | 0.76898 | 0.72245 | 0.63766
140 | 0.48078 | 0.00343 | 0.23378 | 0.31199 | 0.33533 | 0.36042 | 0.41636 | 20 | 32.5 | 1.625 | 1.09266 | 0.85791 | 0.80757 | 0.76018 | 0.67359
150 | 0.52937 | 0.00353 | 0.24024 | 0.32062 | 0.34461 | 0.37039 | 0.42788 | 20 | 47.61905 | 2.38095 | 0.84051 | 0.61875 | 0.57313 | 0.53088 | 0.45549
160 | 0.57851 | 0.00362 | 0.24614 | 0.32848 | 0.35306 | 0.37947 | 0.43838 | 20 | 27.77778 | 1.38889 | 0.84051 | 0.65301 | 0.61308 | 0.57559 | 0.50734
170 | 0.6292 | 0.0037 | 0.25196 | 0.33625 | 0.36141 | 0.38845 | 0.44874 | 24 | 38.23529 | 1.59314 | 0.91055 | 0.7034 | 0.65944 | 0.61823 | 0.54337
180 | 0.68327 | 0.0038 | 0.25841 | 0.34486 | 0.37066 | 0.39839 | 0.46023
190 | 0.74079 | 0.0039 | 0.26542 | 0.35421 | 0.38071 | 0.4092 | 0.47272
200 | 0.80135 | 0.00401 | 0.27276 | 0.36401 | 0.39124 | 0.42051 | 0.48579
210 | 0.86215 | 0.00411 | 0.27948 | 0.37298 | 0.40089 | 0.43088 | 0.49777
220 | 0.92537 | 0.00421 | 0.28634 | 0.38213 | 0.41072 | 0.44145 | 0.50998
230 | 0.99062 | 0.00431 | 0.2932 | 0.39129 | 0.42057 | 0.45203 | 0.5222
240 | 1.05673 | 0.0044 | 0.29974 | 0.40002 | 0.42994 | 0.46211 | 0.53384
250 | 1.12407 | 0.0045 | 0.30608 | 0.40849 | 0.43905 | 0.47189 | 0.54515
260 | 1.1931 | 0.00459 | 0.31239 | 0.4169 | 0.44809 | 0.48161 | 0.55637
270 | 1.26389 | 0.00468 | 0.31866 | 0.42527 | 0.45709 | 0.49129 | 0.56755
280 | 1.33611 | 0.00477 | 0.32484 | 0.43352 | 0.46595 | 0.50081 | 0.57855
290 | 1.41074 | 0.00486 | 0.33116 | 0.44195 | 0.47501 | 0.51055 | 0.58981
300 | 1.48645 | 0.00495 | 0.3373 | 0.45014 | 0.48382 | 0.52002 | 0.60074
310 | 1.56255 | 0.00504 | 0.34313 | 0.45793 | 0.49219 | 0.52901 | 0.61113
320 | 1.64017 | 0.00513 | 0.34892 | 0.46565 | 0.50049 | 0.53793 | 0.62144
330 | 1.7187 | 0.00521 | 0.35455 | 0.47316 | 0.50856 | 0.54661 | 0.63146
340 | 1.797 | 0.00529 | 0.35979 | 0.48017 | 0.51609 | 0.5547 | 0.64081
350 | 1.8755 | 0.00536 | 0.36478 | 0.48682 | 0.52325 | 0.56239 | 0.64969
360 | 1.95574 | 0.00543 | 0.36982 | 0.49355 | 0.53048 | 0.57016 | 0.65867
370 | 2.03911 | 0.00551 | 0.37517 | 0.50068 | 0.53814 | 0.5784 | 0.66819
380 | 2.1234 | 0.00559 | 0.38039 | 0.50766 | 0.54564 | 0.58646 | 0.6775
390 | 2.20804 | 0.00566 | 0.38541 | 0.51436 | 0.55284 | 0.5942 | 0.68644
400 | 2.29624 | 0.00574 | 0.39079 | 0.52153 | 0.56055 | 0.60249 | 0.69601
410 | 2.38897 | 0.00583 | 0.39665 | 0.52936 | 0.56896 | 0.61153 | 0.70646
420 | 2.48231 | 0.00591 | 0.40234 | 0.53694 | 0.57712 | 0.62029 | 0.71658
430 | 2.575 | 0.00599 | 0.40766 | 0.54404 | 0.58474 | 0.62849 | 0.72605
440 | 2.66811 | 0.00606 | 0.4128 | 0.5509 | 0.59212 | 0.63642 | 0.73521
450 | 2.76262 | 0.00614 | 0.41792 | 0.55774 | 0.59947 | 0.64432 | 0.74433
460 | 2.85851 | 0.00621 | 0.42303 | 0.56455 | 0.60679 | 0.65219 | 0.75343
470 | 2.95521 | 0.00629 | 0.42803 | 0.57123 | 0.61397 | 0.65991 | 0.76234
480 | 3.05061 | 0.00636 | 0.43265 | 0.57739 | 0.62059 | 0.66702 | 0.77056
490 | 3.14647 | 0.00642 | 0.43713 | 0.58338 | 0.62702 | 0.67394 | 0.77855
500 | 3.24537 | 0.00649 | 0.44186 | 0.58968 | 0.6338 | 0.68122 | 0.78696
510 | 3.34623 | 0.00656 | 0.44665 | 0.59608 | 0.64068 | 0.68861 | 0.79551
520 | 3.44971 | 0.00663 | 0.45161 | 0.6027 | 0.64779 | 0.69626 | 0.80434
530 | 3.55462 | 0.00671 | 0.45657 | 0.60931 | 0.6549 | 0.70389 | 0.81316
540 | 3.66043 | 0.00678 | 0.46145 | 0.61583 | 0.6619 | 0.71142 | 0.82186
550 | 3.76566 | 0.00685 | 0.46608 | 0.62202 | 0.66855 | 0.71857 | 0.83011
560 | 3.86898 | 0.00691 | 0.47032 | 0.62767 | 0.67463 | 0.7251 | 0.83766
570 | 3.9716 | 0.00697 | 0.47433 | 0.63301 | 0.68037 | 0.73128 | 0.84479
580 | 4.07495 | 0.00703 | 0.47828 | 0.63829 | 0.68604 | 0.73737 | 0.85183
590 | 4.17864 | 0.00708 | 0.48214 | 0.64344 | 0.69158 | 0.74332 | 0.8587
600 | 4.28272 | 0.00714 | 0.48591 | 0.64847 | 0.69699 | 0.74913 | 0.86542
610 | 4.3871 | 0.00719 | 0.48959 | 0.65339 | 0.70227 | 0.75481 | 0.87198
620 | 4.49119 | 0.00724 | 0.49312 | 0.6581 | 0.70734 | 0.76026 | 0.87827
630 | 4.59454 | 0.00729 | 0.49646 | 0.66256 | 0.71213 | 0.76541 | 0.88422
640 | 4.69421 | 0.00733 | 0.49931 | 0.66635 | 0.71621 | 0.76979 | 0.88929
650 | 4.79377 | 0.00738 | 0.50205 | 0.67002 | 0.72015 | 0.77402 | 0.89418
660 | 4.89738 | 0.00742 | 0.50513 | 0.67413 | 0.72456 | 0.77877 | 0.89966
670 | 5.0015 | 0.00746 | 0.50817 | 0.67818 | 0.72892 | 0.78346 | 0.90507
680 | 5.10526 | 0.00751 | 0.51109 | 0.68207 | 0.7331 | 0.78795 | 0.91027
690 | 5.21056 | 0.00755 | 0.51407 | 0.68605 | 0.73738 | 0.79255 | 0.91558
700 | 5.31736 | 0.0076 | 0.51711 | 0.69011 | 0.74175 | 0.79724 | 0.92099
710 | 5.42482 | 0.00764 | 0.52013 | 0.69414 | 0.74608 | 0.8019 | 0.92637
720 | 5.53329 | 0.00769 | 0.52316 | 0.69819 | 0.75043 | 0.80657 | 0.93177
730 | 5.64203 | 0.00773 | 0.52614 | 0.70216 | 0.75469 | 0.81115 | 0.93707
740 | 5.75028 | 0.00777 | 0.52898 | 0.70596 | 0.75878 | 0.81555 | 0.94214
800 | 6.39991 | 0.008 | 0.54459 | 0.72679 | 0.78116 | 0.8396 | 0.96994
810 | 6.5084 | 0.00804 | 0.54698 | 0.72998 | 0.7846 | 0.8433 | 0.9742
860 | 7.0514 | 0.0082 | 0.55817 | 0.7449 | 0.80063 | 0.86053 | 0.99411
870 | 7.15934 | 0.00823 | 0.5602 | 0.74761 | 0.80355 | 0.86366 | 0.99773
880 | 7.26907 | 0.00826 | 0.56232 | 0.75044 | 0.80659 | 0.86694 | 1.00151
890 | 7.37982 | 0.00829 | 0.56447 | 0.75332 | 0.80968 | 0.87026 | 1.00534
900 | 7.48902 | 0.00832 | 0.56646 | 0.75597 | 0.81253 | 0.87332 | 1.00888
910 | 7.59976 | 0.00835 | 0.56852 | 0.75872 | 0.81548 | 0.87649 | 1.01255
920 | 7.71044 | 0.00838 | 0.57053 | 0.7614 | 0.81837 | 0.87959 | 1.01613
930 | 7.81958 | 0.00841 | 0.57238 | 0.76388 | 0.82103 | 0.88245 | 1.01944
940 | 7.9289 | 0.00844 | 0.57421 | 0.76632 | 0.82365 | 0.88527 | 1.02269
950 | 8.03806 | 0.00846 | 0.57599 | 0.76869 | 0.8262 | 0.88801 | 1.02586
960 | 8.14691 | 0.00849 | 0.57771 | 0.77098 | 0.82866 | 0.89066 | 1.02892
970 | 8.25606 | 0.00851 | 0.57941 | 0.77326 | 0.83111 | 0.89329 | 1.03195
980 | 8.36578 | 0.00854 | 0.58112 | 0.77554 | 0.83356 | 0.89592 | 1.035
990 | 8.47472 | 0.00856 | 0.58274 | 0.7777 | 0.83589 | 0.89842 | 1.03788
1000 | 8.58257 | 0.00858 | 0.58426 | 0.77972 | 0.83806 | 0.90076 | 1.04058
1010 | 8.69165 | 0.00861 | 0.58582 | 0.78181 | 0.84031 | 0.90317 | 1.04337
1020 | 8.80029 | 0.00863 | 0.58733 | 0.78383 | 0.84247 | 0.9055 | 1.04606
1030 | 8.90817 | 0.00865 | 0.58876 | 0.78573 | 0.84452 | 0.9077 | 1.0486
1040 | 9.01877 | 0.00867 | 0.59034 | 0.78784 | 0.84678 | 0.91013 | 1.05141
1050 | 9.13114 | 0.0087 | 0.592 | 0.79006 | 0.84917 | 0.9127 | 1.05437
1060 | 9.2437 | 0.00872 | 0.59364 | 0.79225 | 0.85152 | 0.91523 | 1.0573
1070 | 9.35733 | 0.00875 | 0.59533 | 0.79449 | 0.85394 | 0.91782 | 1.0603
1080 | 9.47179 | 0.00877 | 0.59703 | 0.79677 | 0.85638 | 0.92045 | 1.06333
1090 | 9.58511 | 0.00879 | 0.59863 | 0.7989 | 0.85867 | 0.92291 | 1.06618
1100 | 9.69849 | 0.00882 | 0.6002 | 0.801 | 0.86093 | 0.92534 | 1.06898
1110 | 9.81312 | 0.00884 | 0.60182 | 0.80317 | 0.86326 | 0.92784 | 1.07187
1120 | 9.92691 | 0.00886 | 0.60337 | 0.80523 | 0.86547 | 0.93022 | 1.07462
1130 | 10.03951 | 0.00888 | 0.60481 | 0.80715 | 0.86754 | 0.93245 | 1.07719
1140 | 10.15224 | 0.00891 | 0.60624 | 0.80906 | 0.86959 | 0.93465 | 1.07973
1150 | 10.26513 | 0.00893 | 0.60765 | 0.81094 | 0.87161 | 0.93682 | 1.08224
1160 | 10.37794 | 0.00895 | 0.60903 | 0.81279 | 0.87359 | 0.93895 | 1.08471
1170 | 10.4922 | 0.00897 | 0.61047 | 0.81471 | 0.87566 | 0.94118 | 1.08728
1180 | 10.60821 | 0.00899 | 0.61199 | 0.81674 | 0.87784 | 0.94352 | 1.08998
1190 | 10.72395 | 0.00901 | 0.61347 | 0.81871 | 0.87996 | 0.9458 | 1.09261
1200 | 10.8389 | 0.00903 | 0.61488 | 0.82059 | 0.88198 | 0.94797 | 1.09512
1210 | 10.95434 | 0.00905 | 0.61629 | 0.82248 | 0.88401 | 0.95015 | 1.09764
1220 | 11.07032 | 0.00907 | 0.61771 | 0.82437 | 0.88605 | 0.95234 | 1.10017
1230 | 11.18638 | 0.00909 | 0.61911 | 0.82624 | 0.88806 | 0.9545 | 1.10266
1240 | 11.30303 | 0.00912 | 0.62053 | 0.82813 | 0.89008 | 0.95667 | 1.10518
1250 | 11.41938 | 0.00914 | 0.6219 | 0.82996 | 0.89205 | 0.95879 | 1.10762
1260 | 11.53552 | 0.00916 | 0.62324 | 0.83174 | 0.89397 | 0.96085 | 1.11001
1270 | 11.65233 | 0.00918 | 0.62459 | 0.83355 | 0.89591 | 0.96294 | 1.11242
1280 | 11.77061 | 0.0092 | 0.626 | 0.83543 | 0.89794 | 0.96512 | 1.11493
1290 | 11.89022 | 0.00922 | 0.62746 | 0.83738 | 0.90003 | 0.96737 | 1.11753
1300 | 12.0097 | 0.00924 | 0.62889 | 0.83929 | 0.90208 | 0.96957 | 1.12008
1310 | 12.12974 | 0.00926 | 0.63033 | 0.84121 | 0.90414 | 0.97179 | 1.12264
1320 | 12.25064 | 0.00928 | 0.63179 | 0.84316 | 0.90624 | 0.97404 | 1.12524
1330 | 12.37171 | 0.0093 | 0.63323 | 0.84509 | 0.90831 | 0.97627 | 1.12781
1340 | 12.49349 | 0.00932 | 0.63469 | 0.84704 | 0.91041 | 0.97852 | 1.13042
1350 | 12.61749 | 0.00935 | 0.63625 | 0.84911 | 0.91263 | 0.98091 | 1.13318
1360 | 12.74343 | 0.00937 | 0.63787 | 0.85128 | 0.91496 | 0.98342 | 1.13607
1370 | 12.87112 | 0.00939 | 0.63956 | 0.85353 | 0.91739 | 0.98602 | 1.13908
1380 | 12.99975 | 0.00942 | 0.64127 | 0.85581 | 0.91984 | 0.98866 | 1.14213
1390 | 13.12819 | 0.00944 | 0.64295 | 0.85805 | 0.92225 | 0.99124 | 1.14512
1400 | 13.25685 | 0.00947 | 0.64461 | 0.86027 | 0.92463 | 0.99381 | 1.14808
1410 | 13.38424 | 0.00949 | 0.64619 | 0.86238 | 0.9269 | 0.99624 | 1.15089
1420 | 13.51189 | 0.00952 | 0.64776 | 0.86447 | 0.92915 | 0.99866 | 1.15368
1430 | 13.64199 | 0.00954 | 0.64942 | 0.86669 | 0.93153 | 1.00123 | 1.15665
1440 | 13.77311 | 0.00956 | 0.65111 | 0.86894 | 0.93396 | 1.00383 | 1.15965
1450 | 13.90535 | 0.00959 | 0.65283 | 0.87124 | 0.93642 | 1.00648 | 1.16271
1460 | 14.03743 | 0.00961 | 0.65452 | 0.87349 | 0.93884 | 1.00908 | 1.16572
1470 | 14.16915 | 0.00964 | 0.65616 | 0.87569 | 0.9412 | 1.01162 | 1.16865
1480 | 14.30197 | 0.00966 | 0.65784 | 0.87792 | 0.94361 | 1.0142 | 1.17164
1490 | 14.43586 | 0.00969 | 0.65954 | 0.8802 | 0.94605 | 1.01683 | 1.17467
1500 | 14.56876 | 0.00971 | 0.66118 | 0.88238 | 0.94839 | 1.01935 | 1.17758
1510 | 14.70206 | 0.00974 | 0.66281 | 0.88455 | 0.95073 | 1.02186 | 1.18048
1520 | 14.83782 | 0.00976 | 0.66453 | 0.88685 | 0.9532 | 1.02451 | 1.18355
1530 | 14.97575 | 0.00979 | 0.66632 | 0.88924 | 0.95577 | 1.02728 | 1.18674
1540 | 15.11551 | 0.00982 | 0.66817 | 0.89171 | 0.95843 | 1.03013 | 1.19004
1550 | 15.25619 | 0.00984 | 0.67004 | 0.8942 | 0.96111 | 1.03301 | 1.19337
1560 | 15.39999 | 0.00987 | 0.67202 | 0.89685 | 0.96395 | 1.03606 | 1.19689
1570 | 15.54558 | 0.0099 | 0.67405 | 0.89956 | 0.96686 | 1.0392 | 1.20051
1580 | 15.69165 | 0.00993 | 0.67608 | 0.90227 | 0.96977 | 1.04232 | 1.20412
1590 | 15.83919 | 0.00996 | 0.67814 | 0.90502 | 0.97273 | 1.04551 | 1.2078
1600 | 15.98853 | 0.00999 | 0.68026 | 0.90784 | 0.97577 | 1.04877 | 1.21157
1610 | 16.13873 | 0.01002 | 0.68239 | 0.91068 | 0.97881 | 1.05204 | 1.21535
1620 | 16.28952 | 0.01006 | 0.68451 | 0.91352 | 0.98186 | 1.05532 | 1.21914

## Fig.7b,c
H | Porosity | [7 empty] | R | Porosity
μm | % | [7 empty] | μm | (%)
| 675˚C, MS=7.8% | 700˚C, MS=16.3% | 725˚C, MS=12.9% | 750˚C, MS=10.5% | 675˚C(2), MS=14.6% | 700˚C(2), MS=8.7% | 725˚C(2), MS=9.2% | 750˚C(2), MS=11.2% |  | 675˚C(2), MS=14.6% | 700˚C(2), MS=8.7% | 725˚C(2), MS=9.2% | 750˚C(2), MS=11.2%
3500 | 28.49912 | 35.67342 | 33.27905 | 32.1875 | 35.09683 | 31.28081 | 31.39965 | 33.19102 | 7165.313 | 35.24233 | 29.96427 | 30.37888 | 31.79477
12700 | 31.09691 | 36.52958 | 34.06697 | 31.68724 | 35.24233 | 29.96427 | 30.37888 | 31.79477 | 11388.59 | 37.5794 | 30.76538 | 33.71864 | 38.28618
21900 | 29.59067 | 37.07306 | 34.16373 | 32.46039 | 35.0088 | 31.27641 | 31.69454 | 33.21743

## Fig.7.a,d,e,f
Density | Open porosity (D>600nm) |  | Mass loss | Porosity | Open porosity | Close porosity | Porosity | Open porosity | Close porosity | Open porosity (D>600nm) | Open porosity (D>600nm) |  | Mass loss | Porosity | Open porosity | Close porosity | Porosity | Open porosity | Close porosity | Porosity | Open porosity | Close porosity | Open porosity (D>600nm) | Open porosity (D>600nm) | Open porosity (D>600nm) | Density | Open porosity (D>600nm) | Density | y=
g/cm3 | % |  | % | % | % | % | % | % | % | % | % | ˚C | % | % | % | % | % | % | % | % | % | % | % | % | % | g/cm3 | % | g/cm3
μm | Upper or bottom |  |  | Upper | Upper | Upper | Bottom | Bottom | Bottom | Upper | Bottom |  | 2 | Interior (2) | Interior (2) | Interior (2) | Upper (2) | Upper (2) | Upper (2) | Bottom (2) | Bottom (2) | Bottom (2) | Upper (2) | Bottom (2) | Interior (2) |  | Upper or bottom (2)
1.7239 | 15.68749 |  | 0 | 24.12412 | 18.66984 | 5.45428 |  |  |  | 15.68749 |  |  | 0 | -- | -- | -- | 24.57746 | 17.25595 | 7.32151 | 23.67518 | 17.82655 | 5.84863 | 14.71645 | 15.08646 | -- | 1.7136 | 14.71645 | 1.4746 | 23.7869
1.5997 | 20.72469 | 675˚C | 7.75796 | 29.59067 | 25.45123 | 4.13944 | 28.49912 | 25.56963 | 2.92949 | 20.32738 | 20.50359 | 700˚C | 8.71 | 29.50704 | 23.59157 | 5.91547 | 31.27641 | 25.37275 | 5.90366 | 31.28081 | 24.57486 | 6.70595 | 21.3682 | 20.57203 | 19.576 | 1.7341 | 15.08646 | 1.47486 | 23.778
1.6245 | 20.87721 | 750˚C | 10.48738 | 32.46039 | 27.57496 | 4.88542 | 32.1875 | 27.00847 | 5.17903 | 23.97115 | 23.55996 | 725˚C | 9.15 | 28.47271 | 23.5152 | 4.95751 | 31.69454 | 25.31149 | 6.38305 | 31.39965 | 26.02862 | 5.37103 | 21.15046 | 21.61992 | 19.94604 | 1.4766 | 24.82106 | 1.47512 | 23.7691
1.4297 | 27.56882 | 725˚C | 12.90863 | 34.16373 | 28.9886 | 5.17513 | 33.27905 | 28.18058 | 5.09847 | 24.75871 | 23.71129 | 750˚C | 11.19 | 28.08979 | 23.88616 | 4.20363 | 33.21743 | 27.37209 | 5.84534 | 33.19102 | 28.08115 | 5.10987 | 23.0205 | 23.59682 | 19.88215 | 1.4746 | 23.44511 | 1.47538 | 23.76019
1.4615 | 27.1857 | 700˚C | 16.28952 | 37.07306 | 31.99669 | 5.07638 | 35.67342 | 33.07375 | 2.59967 | 26.76848 | 26.41743 | 675˚C | 14.57 | 33.90845 | 28.60548 | 5.30297 | 35.0088 | 29.4434 | 5.5654 | 35.09683 | 28.54826 | 6.54857 | 24.82106 | 23.44511 | 23.9741 | 1.5614 | 21.3682 | 1.47564 | 23.75129
1.4958 | 25.42288 |  | -- | -- | -- | -- | -- | -- | -- | [16 empty] | 1.5613 | 20.57203 | 1.4759 | 23.74239
1.5159 | 24.32028 |  | -- | -- | -- | -- | -- | -- | -- | [16 empty] | 1.5519 | 21.15046 | 1.47616 | 23.73348
1.5345 | 24.45156 | [24 empty] | 1.5586 | 21.61992 | 1.47642 | 23.72457
1.5407 | 24.01001 | [24 empty] | 1.5173 | 23.0205 | 1.47668 | 23.71567
[26 empty] | 1.5179 | 23.59682 | 1.47694 | 23.70676
[28 empty] | 1.4772 | 23.69785
[28 empty] | 1.47746 | 23.68894
[28 empty] | 1.47772 | 23.68003
[28 empty] | 1.47798 | 23.67112
[28 empty] | 1.47824 | 23.66221
[28 empty] | 1.4785 | 23.6533
[28 empty] | 1.47876 | 23.64438
[28 empty] | 1.47902 | 23.63547
[28 empty] | 1.47928 | 23.62656
[28 empty] | 1.47954 | 23.61764
[28 empty] | 1.4798 | 23.60873
[28 empty] | 1.48005 | 23.59981
[28 empty] | 1.48031 | 23.59089
[28 empty] | 1.48057 | 23.58197
[28 empty] | 1.48083 | 23.57306
[28 empty] | 1.48109 | 23.56414
[28 empty] | 1.48135 | 23.55522
[28 empty] | 1.48161 | 23.5463
[28 empty] | 1.48187 | 23.53737
[28 empty] | 1.48213 | 23.52845
[28 empty] | 1.48239 | 23.51953
[28 empty] | 1.48265 | 23.51061
[28 empty] | 1.48291 | 23.50168
[28 empty] | 1.48317 | 23.49276
[28 empty] | 1.48343 | 23.48383
[28 empty] | 1.48369 | 23.47491
[28 empty] | 1.48395 | 23.46598
[28 empty] | 1.48421 | 23.45705
[28 empty] | 1.48447 | 23.44812
[28 empty] | 1.48473 | 23.43919
[28 empty] | 1.48499 | 23.43027
[28 empty] | 1.48525 | 23.42133
[28 empty] | 1.48551 | 23.4124
[28 empty] | 1.48577 | 23.40347
[28 empty] | 1.48603 | 23.39454
[28 empty] | 1.48629 | 23.38561
[28 empty] | 1.48655 | 23.37667
[28 empty] | 1.48681 | 23.36774
[28 empty] | 1.48707 | 23.3588
[28 empty] | 1.48733 | 23.34987
[28 empty] | 1.48759 | 23.34093
[28 empty] | 1.48785 | 23.33199
[28 empty] | 1.48811 | 23.32305
[28 empty] | 1.48837 | 23.31411
[28 empty] | 1.48863 | 23.30518
[28 empty] | 1.48889 | 23.29623
[28 empty] | 1.48915 | 23.28729
[28 empty] | 1.48941 | 23.27835
[28 empty] | 1.48967 | 23.26941
[28 empty] | 1.48993 | 23.26047
[28 empty] | 1.49019 | 23.25152
[28 empty] | 1.49045 | 23.24258
[28 empty] | 1.49071 | 23.23363
[28 empty] | 1.49096 | 23.22469
[28 empty] | 1.49122 | 23.21574
[28 empty] | 1.49148 | 23.20679
[28 empty] | 1.49174 | 23.19785
[28 empty] | 1.492 | 23.1889
[28 empty] | 1.49226 | 23.17995
[28 empty] | 1.49252 | 23.171
[28 empty] | 1.49278 | 23.16205
[28 empty] | 1.49304 | 23.15309
[28 empty] | 1.4933 | 23.14414
[28 empty] | 1.49356 | 23.13519
[28 empty] | 1.49382 | 23.12624
[28 empty] | 1.49408 | 23.11728
[28 empty] | 1.49434 | 23.10833
[28 empty] | 1.4946 | 23.09937
[28 empty] | 1.49486 | 23.09041
[28 empty] | 1.49512 | 23.08146
[28 empty] | 1.49538 | 23.0725
[28 empty] | 1.49564 | 23.06354
[28 empty] | 1.4959 | 23.05458
[28 empty] | 1.49616 | 23.04562
[28 empty] | 1.49642 | 23.03666
[28 empty] | 1.49668 | 23.0277
[28 empty] | 1.49694 | 23.01874
[28 empty] | 1.4972 | 23.00977
[28 empty] | 1.49746 | 23.00081
[28 empty] | 1.49772 | 22.99185
[28 empty] | 1.49798 | 22.98288
[28 empty] | 1.49824 | 22.97392
[28 empty] | 1.4985 | 22.96495
[28 empty] | 1.49876 | 22.95598
[28 empty] | 1.49902 | 22.94701
[28 empty] | 1.49928 | 22.93805
[28 empty] | 1.49954 | 22.92908
[28 empty] | 1.4998 | 22.92011
[28 empty] | 1.50006 | 22.91114
[28 empty] | 1.50032 | 22.90217
[28 empty] | 1.50058 | 22.89319
[28 empty] | 1.50084 | 22.88422
[28 empty] | 1.5011 | 22.87525
[28 empty] | 1.50136 | 22.86627
[28 empty] | 1.50162 | 22.8573
[28 empty] | 1.50187 | 22.84832
[28 empty] | 1.50213 | 22.83935
[28 empty] | 1.50239 | 22.83037
[28 empty] | 1.50265 | 22.82139
[28 empty] | 1.50291 | 22.81241
[28 empty] | 1.50317 | 22.80343
[28 empty] | 1.50343 | 22.79445
[28 empty] | 1.50369 | 22.78547
[28 empty] | 1.50395 | 22.77649
[28 empty] | 1.50421 | 22.76751
[28 empty] | 1.50447 | 22.75853
[28 empty] | 1.50473 | 22.74955
[28 empty] | 1.50499 | 22.74056
[28 empty] | 1.50525 | 22.73158
[28 empty] | 1.50551 | 22.72259
[28 empty] | 1.50577 | 22.71361
[28 empty] | 1.50603 | 22.70462
[28 empty] | 1.50629 | 22.69563
[28 empty] | 1.50655 | 22.68664
[28 empty] | 1.50681 | 22.67765
[28 empty] | 1.50707 | 22.66866
[28 empty] | 1.50733 | 22.65967
[28 empty] | 1.50759 | 22.65068
[28 empty] | 1.50785 | 22.64169
[28 empty] | 1.50811 | 22.6327
[28 empty] | 1.50837 | 22.62371
[28 empty] | 1.50863 | 22.61471
[28 empty] | 1.50889 | 22.60572
[28 empty] | 1.50915 | 22.59672
[28 empty] | 1.50941 | 22.58773
[28 empty] | 1.50967 | 22.57873
[28 empty] | 1.50993 | 22.56973
[28 empty] | 1.51019 | 22.56073
[28 empty] | 1.51045 | 22.55174
[28 empty] | 1.51071 | 22.54274
[28 empty] | 1.51097 | 22.53374
[28 empty] | 1.51123 | 22.52473
[28 empty] | 1.51149 | 22.51573
[28 empty] | 1.51175 | 22.50673
[28 empty] | 1.51201 | 22.49773
[28 empty] | 1.51227 | 22.48872
[28 empty] | 1.51252 | 22.47972
[28 empty] | 1.51278 | 22.47071
[28 empty] | 1.51304 | 22.46171
[28 empty] | 1.5133 | 22.4527
[28 empty] | 1.51356 | 22.4437
[28 empty] | 1.51382 | 22.43469
[28 empty] | 1.51408 | 22.42568
[28 empty] | 1.51434 | 22.41667
[28 empty] | 1.5146 | 22.40766
[28 empty] | 1.51486 | 22.39865
[28 empty] | 1.51512 | 22.38964
[28 empty] | 1.51538 | 22.38063
[28 empty] | 1.51564 | 22.37161
[28 empty] | 1.5159 | 22.3626
[28 empty] | 1.51616 | 22.35358
[28 empty] | 1.51642 | 22.34457
[28 empty] | 1.51668 | 22.33555
[28 empty] | 1.51694 | 22.32654
[28 empty] | 1.5172 | 22.31752
[28 empty] | 1.51746 | 22.3085
[28 empty] | 1.51772 | 22.29948
[28 empty] | 1.51798 | 22.29046
[28 empty] | 1.51824 | 22.28144
[28 empty] | 1.5185 | 22.27242
[28 empty] | 1.51876 | 22.2634
[28 empty] | 1.51902 | 22.25438
[28 empty] | 1.51928 | 22.24536
[28 empty] | 1.51954 | 22.23633
[28 empty] | 1.5198 | 22.22731
[28 empty] | 1.52006 | 22.21829
[28 empty] | 1.52032 | 22.20926
[28 empty] | 1.52058 | 22.20023
[28 empty] | 1.52084 | 22.19121
[28 empty] | 1.5211 | 22.18218
[28 empty] | 1.52136 | 22.17315
[28 empty] | 1.52162 | 22.16412
[28 empty] | 1.52188 | 22.15509
[28 empty] | 1.52214 | 22.14606
[28 empty] | 1.5224 | 22.13703
[28 empty] | 1.52266 | 22.128
[28 empty] | 1.52292 | 22.11897
[28 empty] | 1.52318 | 22.10993
[28 empty] | 1.52343 | 22.1009
[28 empty] | 1.52369 | 22.09186
[28 empty] | 1.52395 | 22.08283
[28 empty] | 1.52421 | 22.07379
[28 empty] | 1.52447 | 22.06476
[28 empty] | 1.52473 | 22.05572
[28 empty] | 1.52499 | 22.04668
[28 empty] | 1.52525 | 22.03764
[28 empty] | 1.52551 | 22.0286
[28 empty] | 1.52577 | 22.01956
[28 empty] | 1.52603 | 22.01052
[28 empty] | 1.52629 | 22.00148
[28 empty] | 1.52655 | 21.99244
[28 empty] | 1.52681 | 21.98339
[28 empty] | 1.52707 | 21.97435
[28 empty] | 1.52733 | 21.9653
[28 empty] | 1.52759 | 21.95626
[28 empty] | 1.52785 | 21.94721
[28 empty] | 1.52811 | 21.93817
[28 empty] | 1.52837 | 21.92912
[28 empty] | 1.52863 | 21.92007
[28 empty] | 1.52889 | 21.91102
[28 empty] | 1.52915 | 21.90197
[28 empty] | 1.52941 | 21.89292
[28 empty] | 1.52967 | 21.88387
[28 empty] | 1.52993 | 21.87482
[28 empty] | 1.53019 | 21.86577
[28 empty] | 1.53045 | 21.85671
[28 empty] | 1.53071 | 21.84766
[28 empty] | 1.53097 | 21.83861
[28 empty] | 1.53123 | 21.82955
[28 empty] | 1.53149 | 21.82049
[28 empty] | 1.53175 | 21.81144
[28 empty] | 1.53201 | 21.80238
[28 empty] | 1.53227 | 21.79332
[28 empty] | 1.53253 | 21.78426
[28 empty] | 1.53279 | 21.7752
[28 empty] | 1.53305 | 21.76614
[28 empty] | 1.53331 | 21.75708
[28 empty] | 1.53357 | 21.74802
[28 empty] | 1.53383 | 21.73896
[28 empty] | 1.53408 | 21.7299
[28 empty] | 1.53434 | 21.72083
[28 empty] | 1.5346 | 21.71177
[28 empty] | 1.53486 | 21.7027
[28 empty] | 1.53512 | 21.69364
[28 empty] | 1.53538 | 21.68457
[28 empty] | 1.53564 | 21.67551
[28 empty] | 1.5359 | 21.66644
[28 empty] | 1.53616 | 21.65737
[28 empty] | 1.53642 | 21.6483
[28 empty] | 1.53668 | 21.63923
[28 empty] | 1.53694 | 21.63016
[28 empty] | 1.5372 | 21.62109
[28 empty] | 1.53746 | 21.61202
[28 empty] | 1.53772 | 21.60294
[28 empty] | 1.53798 | 21.59387
[28 empty] | 1.53824 | 21.5848
[28 empty] | 1.5385 | 21.57572
[28 empty] | 1.53876 | 21.56664
[28 empty] | 1.53902 | 21.55757
[28 empty] | 1.53928 | 21.54849
[28 empty] | 1.53954 | 21.53941
[28 empty] | 1.5398 | 21.53034
[28 empty] | 1.54006 | 21.52126
[28 empty] | 1.54032 | 21.51218
[28 empty] | 1.54058 | 21.5031
[28 empty] | 1.54084 | 21.49401
[28 empty] | 1.5411 | 21.48493
[28 empty] | 1.54136 | 21.47585
[28 empty] | 1.54162 | 21.46677
[28 empty] | 1.54188 | 21.45768
[28 empty] | 1.54214 | 21.4486
[28 empty] | 1.5424 | 21.43951
[28 empty] | 1.54266 | 21.43043
[28 empty] | 1.54292 | 21.42134
[28 empty] | 1.54318 | 21.41225
[28 empty] | 1.54344 | 21.40316
[28 empty] | 1.5437 | 21.39407
[28 empty] | 1.54396 | 21.38498
[28 empty] | 1.54422 | 21.37589
[28 empty] | 1.54448 | 21.3668
[28 empty] | 1.54474 | 21.35771
[28 empty] | 1.54499 | 21.34862
[28 empty] | 1.54525 | 21.33953
[28 empty] | 1.54551 | 21.33043
[28 empty] | 1.54577 | 21.32134
[28 empty] | 1.54603 | 21.31224
[28 empty] | 1.54629 | 21.30315
[28 empty] | 1.54655 | 21.29405
[28 empty] | 1.54681 | 21.28495
[28 empty] | 1.54707 | 21.27585
[28 empty] | 1.54733 | 21.26675
[28 empty] | 1.54759 | 21.25766
[28 empty] | 1.54785 | 21.24856
[28 empty] | 1.54811 | 21.23945
[28 empty] | 1.54837 | 21.23035
[28 empty] | 1.54863 | 21.22125
[28 empty] | 1.54889 | 21.21215
[28 empty] | 1.54915 | 21.20304
[28 empty] | 1.54941 | 21.19394
[28 empty] | 1.54967 | 21.18483
[28 empty] | 1.54993 | 21.17573
[28 empty] | 1.55019 | 21.16662
[28 empty] | 1.55045 | 21.15751
[28 empty] | 1.55071 | 21.14841
[28 empty] | 1.55097 | 21.1393
[28 empty] | 1.55123 | 21.13019
[28 empty] | 1.55149 | 21.12108
[28 empty] | 1.55175 | 21.11197
[28 empty] | 1.55201 | 21.10286
[28 empty] | 1.55227 | 21.09374
[28 empty] | 1.55253 | 21.08463
[28 empty] | 1.55279 | 21.07552
[28 empty] | 1.55305 | 21.0664
[28 empty] | 1.55331 | 21.05729
[28 empty] | 1.55357 | 21.04817
[28 empty] | 1.55383 | 21.03905
[28 empty] | 1.55409 | 21.02994
[28 empty] | 1.55435 | 21.02082
[28 empty] | 1.55461 | 21.0117
[28 empty] | 1.55487 | 21.00258
[28 empty] | 1.55513 | 20.99346
[28 empty] | 1.55539 | 20.98434
[28 empty] | 1.55565 | 20.97522
[28 empty] | 1.5559 | 20.9661
[28 empty] | 1.55616 | 20.95697
[28 empty] | 1.55642 | 20.94785
[28 empty] | 1.55668 | 20.93873
[28 empty] | 1.55694 | 20.9296
[28 empty] | 1.5572 | 20.92048
[28 empty] | 1.55746 | 20.91135
[28 empty] | 1.55772 | 20.90222
[28 empty] | 1.55798 | 20.8931
[28 empty] | 1.55824 | 20.88397
[28 empty] | 1.5585 | 20.87484
[28 empty] | 1.55876 | 20.86571
[28 empty] | 1.55902 | 20.85658
[28 empty] | 1.55928 | 20.84745
[28 empty] | 1.55954 | 20.83831
[28 empty] | 1.5598 | 20.82918
[28 empty] | 1.56006 | 20.82005
[28 empty] | 1.56032 | 20.81091
[28 empty] | 1.56058 | 20.80178
[28 empty] | 1.56084 | 20.79264
[28 empty] | 1.5611 | 20.78351
[28 empty] | 1.56136 | 20.77437
[28 empty] | 1.56162 | 20.76523
[28 empty] | 1.56188 | 20.75609
[28 empty] | 1.56214 | 20.74696
[28 empty] | 1.5624 | 20.73782
[28 empty] | 1.56266 | 20.72868
[28 empty] | 1.56292 | 20.71953
[28 empty] | 1.56318 | 20.71039
[28 empty] | 1.56344 | 20.70125
[28 empty] | 1.5637 | 20.69211
[28 empty] | 1.56396 | 20.68296
[28 empty] | 1.56422 | 20.67382
[28 empty] | 1.56448 | 20.66467
[28 empty] | 1.56474 | 20.65553
[28 empty] | 1.565 | 20.64638
[28 empty] | 1.56526 | 20.63723
[28 empty] | 1.56552 | 20.62808
[28 empty] | 1.56578 | 20.61894
[28 empty] | 1.56604 | 20.60979
[28 empty] | 1.5663 | 20.60064
[28 empty] | 1.56655 | 20.59148
[28 empty] | 1.56681 | 20.58233
[28 empty] | 1.56707 | 20.57318
[28 empty] | 1.56733 | 20.56403
[28 empty] | 1.56759 | 20.55487
[28 empty] | 1.56785 | 20.54572
[28 empty] | 1.56811 | 20.53656
[28 empty] | 1.56837 | 20.52741
[28 empty] | 1.56863 | 20.51825
[28 empty] | 1.56889 | 20.50909
[28 empty] | 1.56915 | 20.49994
[28 empty] | 1.56941 | 20.49078
[28 empty] | 1.56967 | 20.48162
[28 empty] | 1.56993 | 20.47246
[28 empty] | 1.57019 | 20.4633
[28 empty] | 1.57045 | 20.45414
[28 empty] | 1.57071 | 20.44497
[28 empty] | 1.57097 | 20.43581
[28 empty] | 1.57123 | 20.42665
[28 empty] | 1.57149 | 20.41748
[28 empty] | 1.57175 | 20.40832
[28 empty] | 1.57201 | 20.39915
[28 empty] | 1.57227 | 20.38998
[28 empty] | 1.57253 | 20.38082
[28 empty] | 1.57279 | 20.37165
[28 empty] | 1.57305 | 20.36248
[28 empty] | 1.57331 | 20.35331
[28 empty] | 1.57357 | 20.34414
[28 empty] | 1.57383 | 20.33497
[28 empty] | 1.57409 | 20.3258
[28 empty] | 1.57435 | 20.31663
[28 empty] | 1.57461 | 20.30745
[28 empty] | 1.57487 | 20.29828
[28 empty] | 1.57513 | 20.28911
[28 empty] | 1.57539 | 20.27993
[28 empty] | 1.57565 | 20.27076
[28 empty] | 1.57591 | 20.26158
[28 empty] | 1.57617 | 20.2524
[28 empty] | 1.57643 | 20.24322
[28 empty] | 1.57669 | 20.23405
[28 empty] | 1.57695 | 20.22487
[28 empty] | 1.57721 | 20.21569
[28 empty] | 1.57746 | 20.20651
[28 empty] | 1.57772 | 20.19733
[28 empty] | 1.57798 | 20.18814
[28 empty] | 1.57824 | 20.17896
[28 empty] | 1.5785 | 20.16978
[28 empty] | 1.57876 | 20.16059
[28 empty] | 1.57902 | 20.15141
[28 empty] | 1.57928 | 20.14222
[28 empty] | 1.57954 | 20.13304
[28 empty] | 1.5798 | 20.12385
[28 empty] | 1.58006 | 20.11466
[28 empty] | 1.58032 | 20.10547
[28 empty] | 1.58058 | 20.09628
[28 empty] | 1.58084 | 20.08709
[28 empty] | 1.5811 | 20.0779
[28 empty] | 1.58136 | 20.06871
[28 empty] | 1.58162 | 20.05952
[28 empty] | 1.58188 | 20.05033
[28 empty] | 1.58214 | 20.04114
[28 empty] | 1.5824 | 20.03194
[28 empty] | 1.58266 | 20.02275
[28 empty] | 1.58292 | 20.01355
[28 empty] | 1.58318 | 20.00436
[28 empty] | 1.58344 | 19.99516
[28 empty] | 1.5837 | 19.98596
[28 empty] | 1.58396 | 19.97676
[28 empty] | 1.58422 | 19.96756
[28 empty] | 1.58448 | 19.95836
[28 empty] | 1.58474 | 19.94916
[28 empty] | 1.585 | 19.93996
[28 empty] | 1.58526 | 19.93076
[28 empty] | 1.58552 | 19.92156
[28 empty] | 1.58578 | 19.91236
[28 empty] | 1.58604 | 19.90315
[28 empty] | 1.5863 | 19.89395
[28 empty] | 1.58656 | 19.88474
[28 empty] | 1.58682 | 19.87554
[28 empty] | 1.58708 | 19.86633
[28 empty] | 1.58734 | 19.85712
[28 empty] | 1.5876 | 19.84791
[28 empty] | 1.58786 | 19.8387
[28 empty] | 1.58812 | 19.8295
[28 empty] | 1.58837 | 19.82028
[28 empty] | 1.58863 | 19.81107
[28 empty] | 1.58889 | 19.80186
[28 empty] | 1.58915 | 19.79265
[28 empty] | 1.58941 | 19.78344
[28 empty] | 1.58967 | 19.77422
[28 empty] | 1.58993 | 19.76501
[28 empty] | 1.59019 | 19.75579
[28 empty] | 1.59045 | 19.74658
[28 empty] | 1.59071 | 19.73736
[28 empty] | 1.59097 | 19.72814
[28 empty] | 1.59123 | 19.71893
[28 empty] | 1.59149 | 19.70971
[28 empty] | 1.59175 | 19.70049
[28 empty] | 1.59201 | 19.69127
[28 empty] | 1.59227 | 19.68205
[28 empty] | 1.59253 | 19.67283
[28 empty] | 1.59279 | 19.6636
[28 empty] | 1.59305 | 19.65438
[28 empty] | 1.59331 | 19.64516
[28 empty] | 1.59357 | 19.63593
[28 empty] | 1.59383 | 19.62671
[28 empty] | 1.59409 | 19.61748
[28 empty] | 1.59435 | 19.60826
[28 empty] | 1.59461 | 19.59903
[28 empty] | 1.59487 | 19.5898
[28 empty] | 1.59513 | 19.58057
[28 empty] | 1.59539 | 19.57134
[28 empty] | 1.59565 | 19.56211
[28 empty] | 1.59591 | 19.55288
[28 empty] | 1.59617 | 19.54365
[28 empty] | 1.59643 | 19.53442
[28 empty] | 1.59669 | 19.52519
[28 empty] | 1.59695 | 19.51595
[28 empty] | 1.59721 | 19.50672
[28 empty] | 1.59747 | 19.49748
[28 empty] | 1.59773 | 19.48825
[28 empty] | 1.59799 | 19.47901
[28 empty] | 1.59825 | 19.46978
[28 empty] | 1.59851 | 19.46054
[28 empty] | 1.59877 | 19.4513
[28 empty] | 1.59902 | 19.44206
[28 empty] | 1.59928 | 19.43282
[28 empty] | 1.59954 | 19.42358
[28 empty] | 1.5998 | 19.41434
[28 empty] | 1.60006 | 19.4051
[28 empty] | 1.60032 | 19.39585
[28 empty] | 1.60058 | 19.38661
[28 empty] | 1.60084 | 19.37737
[28 empty] | 1.6011 | 19.36812
[28 empty] | 1.60136 | 19.35888
[28 empty] | 1.60162 | 19.34963
[28 empty] | 1.60188 | 19.34038
[28 empty] | 1.60214 | 19.33114
[28 empty] | 1.6024 | 19.32189
[28 empty] | 1.60266 | 19.31264
[28 empty] | 1.60292 | 19.30339
[28 empty] | 1.60318 | 19.29414
[28 empty] | 1.60344 | 19.28489
[28 empty] | 1.6037 | 19.27564
[28 empty] | 1.60396 | 19.26638
[28 empty] | 1.60422 | 19.25713
[28 empty] | 1.60448 | 19.24788
[28 empty] | 1.60474 | 19.23862
[28 empty] | 1.605 | 19.22937
[28 empty] | 1.60526 | 19.22011
[28 empty] | 1.60552 | 19.21085
[28 empty] | 1.60578 | 19.2016
[28 empty] | 1.60604 | 19.19234
[28 empty] | 1.6063 | 19.18308
[28 empty] | 1.60656 | 19.17382
[28 empty] | 1.60682 | 19.16456
[28 empty] | 1.60708 | 19.1553
[28 empty] | 1.60734 | 19.14604
[28 empty] | 1.6076 | 19.13677
[28 empty] | 1.60786 | 19.12751
[28 empty] | 1.60812 | 19.11825
[28 empty] | 1.60838 | 19.10898
[28 empty] | 1.60864 | 19.09972
[28 empty] | 1.6089 | 19.09045
[28 empty] | 1.60916 | 19.08119
[28 empty] | 1.60942 | 19.07192
[28 empty] | 1.60968 | 19.06265
[28 empty] | 1.60993 | 19.05338
[28 empty] | 1.61019 | 19.04411
[28 empty] | 1.61045 | 19.03484
[28 empty] | 1.61071 | 19.02557
[28 empty] | 1.61097 | 19.0163
[28 empty] | 1.61123 | 19.00703
[28 empty] | 1.61149 | 18.99775
[28 empty] | 1.61175 | 18.98848
[28 empty] | 1.61201 | 18.97921
[28 empty] | 1.61227 | 18.96993
[28 empty] | 1.61253 | 18.96066
[28 empty] | 1.61279 | 18.95138
[28 empty] | 1.61305 | 18.9421
[28 empty] | 1.61331 | 18.93282
[28 empty] | 1.61357 | 18.92355
[28 empty] | 1.61383 | 18.91427
[28 empty] | 1.61409 | 18.90499
[28 empty] | 1.61435 | 18.89571
[28 empty] | 1.61461 | 18.88642
[28 empty] | 1.61487 | 18.87714
[28 empty] | 1.61513 | 18.86786
[28 empty] | 1.61539 | 18.85858
[28 empty] | 1.61565 | 18.84929
[28 empty] | 1.61591 | 18.84001
[28 empty] | 1.61617 | 18.83072
[28 empty] | 1.61643 | 18.82144
[28 empty] | 1.61669 | 18.81215
[28 empty] | 1.61695 | 18.80286
[28 empty] | 1.61721 | 18.79357
[28 empty] | 1.61747 | 18.78428
[28 empty] | 1.61773 | 18.77499
[28 empty] | 1.61799 | 18.7657
[28 empty] | 1.61825 | 18.75641
[28 empty] | 1.61851 | 18.74712
[28 empty] | 1.61877 | 18.73783
[28 empty] | 1.61903 | 18.72853
[28 empty] | 1.61929 | 18.71924
[28 empty] | 1.61955 | 18.70994
[28 empty] | 1.61981 | 18.70065
[28 empty] | 1.62007 | 18.69135
[28 empty] | 1.62033 | 18.68206
[28 empty] | 1.62058 | 18.67276
[28 empty] | 1.62084 | 18.66346
[28 empty] | 1.6211 | 18.65416
[28 empty] | 1.62136 | 18.64486
[28 empty] | 1.62162 | 18.63556
[28 empty] | 1.62188 | 18.62626
[28 empty] | 1.62214 | 18.61696
[28 empty] | 1.6224 | 18.60766
[28 empty] | 1.62266 | 18.59835
[28 empty] | 1.62292 | 18.58905
[28 empty] | 1.62318 | 18.57974
[28 empty] | 1.62344 | 18.57044
[28 empty] | 1.6237 | 18.56113
[28 empty] | 1.62396 | 18.55183
[28 empty] | 1.62422 | 18.54252
[28 empty] | 1.62448 | 18.53321
[28 empty] | 1.62474 | 18.5239
[28 empty] | 1.625 | 18.51459
[28 empty] | 1.62526 | 18.50528
[28 empty] | 1.62552 | 18.49597
[28 empty] | 1.62578 | 18.48666
[28 empty] | 1.62604 | 18.47735
[28 empty] | 1.6263 | 18.46803
[28 empty] | 1.62656 | 18.45872
[28 empty] | 1.62682 | 18.44941
[28 empty] | 1.62708 | 18.44009
[28 empty] | 1.62734 | 18.43077
[28 empty] | 1.6276 | 18.42146
[28 empty] | 1.62786 | 18.41214
[28 empty] | 1.62812 | 18.40282
[28 empty] | 1.62838 | 18.3935
[28 empty] | 1.62864 | 18.38418
[28 empty] | 1.6289 | 18.37486
[28 empty] | 1.62916 | 18.36554
[28 empty] | 1.62942 | 18.35622
[28 empty] | 1.62968 | 18.3469
[28 empty] | 1.62994 | 18.33758
[28 empty] | 1.6302 | 18.32825
[28 empty] | 1.63046 | 18.31893
[28 empty] | 1.63072 | 18.3096
[28 empty] | 1.63098 | 18.30028
[28 empty] | 1.63124 | 18.29095
[28 empty] | 1.63149 | 18.28162
[28 empty] | 1.63175 | 18.2723
[28 empty] | 1.63201 | 18.26297
[28 empty] | 1.63227 | 18.25364
[28 empty] | 1.63253 | 18.24431
[28 empty] | 1.63279 | 18.23498
[28 empty] | 1.63305 | 18.22565
[28 empty] | 1.63331 | 18.21631
[28 empty] | 1.63357 | 18.20698
[28 empty] | 1.63383 | 18.19765
[28 empty] | 1.63409 | 18.18831
[28 empty] | 1.63435 | 18.17898
[28 empty] | 1.63461 | 18.16964
[28 empty] | 1.63487 | 18.16031
[28 empty] | 1.63513 | 18.15097
[28 empty] | 1.63539 | 18.14163
[28 empty] | 1.63565 | 18.13229
[28 empty] | 1.63591 | 18.12295
[28 empty] | 1.63617 | 18.11361
[28 empty] | 1.63643 | 18.10427
[28 empty] | 1.63669 | 18.09493
[28 empty] | 1.63695 | 18.08559
[28 empty] | 1.63721 | 18.07625
[28 empty] | 1.63747 | 18.0669
[28 empty] | 1.63773 | 18.05756
[28 empty] | 1.63799 | 18.04821
[28 empty] | 1.63825 | 18.03887
[28 empty] | 1.63851 | 18.02952
[28 empty] | 1.63877 | 18.02018
[28 empty] | 1.63903 | 18.01083
[28 empty] | 1.63929 | 18.00148
[28 empty] | 1.63955 | 17.99213
[28 empty] | 1.63981 | 17.98278
[28 empty] | 1.64007 | 17.97343
[28 empty] | 1.64033 | 17.96408
[28 empty] | 1.64059 | 17.95473
[28 empty] | 1.64085 | 17.94538
[28 empty] | 1.64111 | 17.93602
[28 empty] | 1.64137 | 17.92667
[28 empty] | 1.64163 | 17.91731
[28 empty] | 1.64189 | 17.90796
[28 empty] | 1.64215 | 17.8986
[28 empty] | 1.6424 | 17.88925
[28 empty] | 1.64266 | 17.87989
[28 empty] | 1.64292 | 17.87053
[28 empty] | 1.64318 | 17.86117
[28 empty] | 1.64344 | 17.85181
[28 empty] | 1.6437 | 17.84245
[28 empty] | 1.64396 | 17.83309
[28 empty] | 1.64422 | 17.82373
[28 empty] | 1.64448 | 17.81437
[28 empty] | 1.64474 | 17.805
[28 empty] | 1.645 | 17.79564
[28 empty] | 1.64526 | 17.78627
[28 empty] | 1.64552 | 17.77691
[28 empty] | 1.64578 | 17.76754
[28 empty] | 1.64604 | 17.75818
[28 empty] | 1.6463 | 17.74881
[28 empty] | 1.64656 | 17.73944
[28 empty] | 1.64682 | 17.73007
[28 empty] | 1.64708 | 17.7207
[28 empty] | 1.64734 | 17.71133
[28 empty] | 1.6476 | 17.70196
[28 empty] | 1.64786 | 17.69259
[28 empty] | 1.64812 | 17.68322
[28 empty] | 1.64838 | 17.67384
[28 empty] | 1.64864 | 17.66447
[28 empty] | 1.6489 | 17.6551
[28 empty] | 1.64916 | 17.64572
[28 empty] | 1.64942 | 17.63635
[28 empty] | 1.64968 | 17.62697
[28 empty] | 1.64994 | 17.61759
[28 empty] | 1.6502 | 17.60821
[28 empty] | 1.65046 | 17.59884
[28 empty] | 1.65072 | 17.58946
[28 empty] | 1.65098 | 17.58008
[28 empty] | 1.65124 | 17.5707
[28 empty] | 1.6515 | 17.56131
[28 empty] | 1.65176 | 17.55193
[28 empty] | 1.65202 | 17.54255
[28 empty] | 1.65228 | 17.53317
[28 empty] | 1.65254 | 17.52378
[28 empty] | 1.6528 | 17.5144
[28 empty] | 1.65305 | 17.50501
[28 empty] | 1.65331 | 17.49562
[28 empty] | 1.65357 | 17.48624
[28 empty] | 1.65383 | 17.47685
[28 empty] | 1.65409 | 17.46746
[28 empty] | 1.65435 | 17.45807
[28 empty] | 1.65461 | 17.44868
[28 empty] | 1.65487 | 17.43929
[28 empty] | 1.65513 | 17.4299
[28 empty] | 1.65539 | 17.42051
[28 empty] | 1.65565 | 17.41111
[28 empty] | 1.65591 | 17.40172
[28 empty] | 1.65617 | 17.39233
[28 empty] | 1.65643 | 17.38293
[28 empty] | 1.65669 | 17.37354
[28 empty] | 1.65695 | 17.36414
[28 empty] | 1.65721 | 17.35474
[28 empty] | 1.65747 | 17.34535
[28 empty] | 1.65773 | 17.33595
[28 empty] | 1.65799 | 17.32655
[28 empty] | 1.65825 | 17.31715
[28 empty] | 1.65851 | 17.30775
[28 empty] | 1.65877 | 17.29835
[28 empty] | 1.65903 | 17.28894
[28 empty] | 1.65929 | 17.27954
[28 empty] | 1.65955 | 17.27014
[28 empty] | 1.65981 | 17.26073
[28 empty] | 1.66007 | 17.25133
[28 empty] | 1.66033 | 17.24192
[28 empty] | 1.66059 | 17.23252
[28 empty] | 1.66085 | 17.22311
[28 empty] | 1.66111 | 17.2137
[28 empty] | 1.66137 | 17.2043
[28 empty] | 1.66163 | 17.19489
[28 empty] | 1.66189 | 17.18548
[28 empty] | 1.66215 | 17.17607
[28 empty] | 1.66241 | 17.16666
[28 empty] | 1.66267 | 17.15724
[28 empty] | 1.66293 | 17.14783
[28 empty] | 1.66319 | 17.13842
[28 empty] | 1.66345 | 17.129
[28 empty] | 1.66371 | 17.11959
[28 empty] | 1.66396 | 17.11017
[28 empty] | 1.66422 | 17.10076
[28 empty] | 1.66448 | 17.09134
[28 empty] | 1.66474 | 17.08192
[28 empty] | 1.665 | 17.07251
[28 empty] | 1.66526 | 17.06309
[28 empty] | 1.66552 | 17.05367
[28 empty] | 1.66578 | 17.04425
[28 empty] | 1.66604 | 17.03483
[28 empty] | 1.6663 | 17.02541
[28 empty] | 1.66656 | 17.01598
[28 empty] | 1.66682 | 17.00656
[28 empty] | 1.66708 | 16.99714
[28 empty] | 1.66734 | 16.98771
[28 empty] | 1.6676 | 16.97829
[28 empty] | 1.66786 | 16.96886
[28 empty] | 1.66812 | 16.95943
[28 empty] | 1.66838 | 16.95001
[28 empty] | 1.66864 | 16.94058
[28 empty] | 1.6689 | 16.93115
[28 empty] | 1.66916 | 16.92172
[28 empty] | 1.66942 | 16.91229
[28 empty] | 1.66968 | 16.90286
[28 empty] | 1.66994 | 16.89343
[28 empty] | 1.6702 | 16.884
[28 empty] | 1.67046 | 16.87456
[28 empty] | 1.67072 | 16.86513
[28 empty] | 1.67098 | 16.8557
[28 empty] | 1.67124 | 16.84626
[28 empty] | 1.6715 | 16.83683
[28 empty] | 1.67176 | 16.82739
[28 empty] | 1.67202 | 16.81795
[28 empty] | 1.67228 | 16.80851
[28 empty] | 1.67254 | 16.79908
[28 empty] | 1.6728 | 16.78964
[28 empty] | 1.67306 | 16.7802
[28 empty] | 1.67332 | 16.77076
[28 empty] | 1.67358 | 16.76131
[28 empty] | 1.67384 | 16.75187
[28 empty] | 1.6741 | 16.74243
[28 empty] | 1.67436 | 16.73299
[28 empty] | 1.67462 | 16.72354
[28 empty] | 1.67487 | 16.7141
[28 empty] | 1.67513 | 16.70465
[28 empty] | 1.67539 | 16.6952
[28 empty] | 1.67565 | 16.68576
[28 empty] | 1.67591 | 16.67631
[28 empty] | 1.67617 | 16.66686
[28 empty] | 1.67643 | 16.65741
[28 empty] | 1.67669 | 16.64796
[28 empty] | 1.67695 | 16.63851
[28 empty] | 1.67721 | 16.62906
[28 empty] | 1.67747 | 16.61961
[28 empty] | 1.67773 | 16.61016
[28 empty] | 1.67799 | 16.6007
[28 empty] | 1.67825 | 16.59125
[28 empty] | 1.67851 | 16.58179
[28 empty] | 1.67877 | 16.57234
[28 empty] | 1.67903 | 16.56288
[28 empty] | 1.67929 | 16.55343
[28 empty] | 1.67955 | 16.54397
[28 empty] | 1.67981 | 16.53451
[28 empty] | 1.68007 | 16.52505
[28 empty] | 1.68033 | 16.51559
[28 empty] | 1.68059 | 16.50613
[28 empty] | 1.68085 | 16.49667
[28 empty] | 1.68111 | 16.48721
[28 empty] | 1.68137 | 16.47775
[28 empty] | 1.68163 | 16.46828
[28 empty] | 1.68189 | 16.45882
[28 empty] | 1.68215 | 16.44935
[28 empty] | 1.68241 | 16.43989
[28 empty] | 1.68267 | 16.43042
[28 empty] | 1.68293 | 16.42096
[28 empty] | 1.68319 | 16.41149
[28 empty] | 1.68345 | 16.40202
[28 empty] | 1.68371 | 16.39255
[28 empty] | 1.68397 | 16.38308
[28 empty] | 1.68423 | 16.37361
[28 empty] | 1.68449 | 16.36414
[28 empty] | 1.68475 | 16.35467
[28 empty] | 1.68501 | 16.3452
[28 empty] | 1.68527 | 16.33572
[28 empty] | 1.68552 | 16.32625
[28 empty] | 1.68578 | 16.31678
[28 empty] | 1.68604 | 16.3073
[28 empty] | 1.6863 | 16.29782
[28 empty] | 1.68656 | 16.28835
[28 empty] | 1.68682 | 16.27887
[28 empty] | 1.68708 | 16.26939
[28 empty] | 1.68734 | 16.25991
[28 empty] | 1.6876 | 16.25043
[28 empty] | 1.68786 | 16.24095
[28 empty] | 1.68812 | 16.23147
[28 empty] | 1.68838 | 16.22199
[28 empty] | 1.68864 | 16.21251
[28 empty] | 1.6889 | 16.20303
[28 empty] | 1.68916 | 16.19354
[28 empty] | 1.68942 | 16.18406
[28 empty] | 1.68968 | 16.17457
[28 empty] | 1.68994 | 16.16509
[28 empty] | 1.6902 | 16.1556
[28 empty] | 1.69046 | 16.14611
[28 empty] | 1.69072 | 16.13663
[28 empty] | 1.69098 | 16.12714
[28 empty] | 1.69124 | 16.11765
[28 empty] | 1.6915 | 16.10816
[28 empty] | 1.69176 | 16.09867
[28 empty] | 1.69202 | 16.08918
[28 empty] | 1.69228 | 16.07968
[28 empty] | 1.69254 | 16.07019
[28 empty] | 1.6928 | 16.0607
[28 empty] | 1.69306 | 16.0512
[28 empty] | 1.69332 | 16.04171
[28 empty] | 1.69358 | 16.03221
[28 empty] | 1.69384 | 16.02272
[28 empty] | 1.6941 | 16.01322
[28 empty] | 1.69436 | 16.00372
[28 empty] | 1.69462 | 15.99422
[28 empty] | 1.69488 | 15.98472
[28 empty] | 1.69514 | 15.97522
[28 empty] | 1.6954 | 15.96572
[28 empty] | 1.69566 | 15.95622
[28 empty] | 1.69592 | 15.94672
[28 empty] | 1.69618 | 15.93722
[28 empty] | 1.69643 | 15.92771
[28 empty] | 1.69669 | 15.91821
[28 empty] | 1.69695 | 15.90871
[28 empty] | 1.69721 | 15.8992
[28 empty] | 1.69747 | 15.88969
[28 empty] | 1.69773 | 15.88019
[28 empty] | 1.69799 | 15.87068
[28 empty] | 1.69825 | 15.86117
[28 empty] | 1.69851 | 15.85166
[28 empty] | 1.69877 | 15.84215
[28 empty] | 1.69903 | 15.83264
[28 empty] | 1.69929 | 15.82313
[28 empty] | 1.69955 | 15.81362
[28 empty] | 1.69981 | 15.80411
[28 empty] | 1.70007 | 15.79459
[28 empty] | 1.70033 | 15.78508
[28 empty] | 1.70059 | 15.77556
[28 empty] | 1.70085 | 15.76605
[28 empty] | 1.70111 | 15.75653
[28 empty] | 1.70137 | 15.74702
[28 empty] | 1.70163 | 15.7375
[28 empty] | 1.70189 | 15.72798
[28 empty] | 1.70215 | 15.71846
[28 empty] | 1.70241 | 15.70894
[28 empty] | 1.70267 | 15.69942
[28 empty] | 1.70293 | 15.6899
[28 empty] | 1.70319 | 15.68038
[28 empty] | 1.70345 | 15.67086
[28 empty] | 1.70371 | 15.66133
[28 empty] | 1.70397 | 15.65181
[28 empty] | 1.70423 | 15.64229
[28 empty] | 1.70449 | 15.63276
[28 empty] | 1.70475 | 15.62323
[28 empty] | 1.70501 | 15.61371
[28 empty] | 1.70527 | 15.60418
[28 empty] | 1.70553 | 15.59465
[28 empty] | 1.70579 | 15.58512
[28 empty] | 1.70605 | 15.57559
[28 empty] | 1.70631 | 15.56606
[28 empty] | 1.70657 | 15.55653
[28 empty] | 1.70683 | 15.547
[28 empty] | 1.70708 | 15.53747
[28 empty] | 1.70734 | 15.52794
[28 empty] | 1.7076 | 15.5184
[28 empty] | 1.70786 | 15.50887
[28 empty] | 1.70812 | 15.49933
[28 empty] | 1.70838 | 15.4898
[28 empty] | 1.70864 | 15.48026
[28 empty] | 1.7089 | 15.47072
[28 empty] | 1.70916 | 15.46119
[28 empty] | 1.70942 | 15.45165
[28 empty] | 1.70968 | 15.44211
[28 empty] | 1.70994 | 15.43257
[28 empty] | 1.7102 | 15.42303
[28 empty] | 1.71046 | 15.41349
[28 empty] | 1.71072 | 15.40394
[28 empty] | 1.71098 | 15.3944
[28 empty] | 1.71124 | 15.38486
[28 empty] | 1.7115 | 15.37531
[28 empty] | 1.71176 | 15.36577
[28 empty] | 1.71202 | 15.35622
[28 empty] | 1.71228 | 15.34668
[28 empty] | 1.71254 | 15.33713
[28 empty] | 1.7128 | 15.32758
[28 empty] | 1.71306 | 15.31803
[28 empty] | 1.71332 | 15.30848
[28 empty] | 1.71358 | 15.29893
[28 empty] | 1.71384 | 15.28938
[28 empty] | 1.7141 | 15.27983
[28 empty] | 1.71436 | 15.27028
[28 empty] | 1.71462 | 15.26073
[28 empty] | 1.71488 | 15.25117
[28 empty] | 1.71514 | 15.24162
[28 empty] | 1.7154 | 15.23206
[28 empty] | 1.71566 | 15.22251
[28 empty] | 1.71592 | 15.21295
[28 empty] | 1.71618 | 15.2034
[28 empty] | 1.71644 | 15.19384
[28 empty] | 1.7167 | 15.18428
[28 empty] | 1.71696 | 15.17472
[28 empty] | 1.71722 | 15.16516
[28 empty] | 1.71748 | 15.1556
[28 empty] | 1.71774 | 15.14604
[28 empty] | 1.71799 | 15.13648
[28 empty] | 1.71825 | 15.12691
[28 empty] | 1.71851 | 15.11735
[28 empty] | 1.71877 | 15.10779
[28 empty] | 1.71903 | 15.09822
[28 empty] | 1.71929 | 15.08866
[28 empty] | 1.71955 | 15.07909
[28 empty] | 1.71981 | 15.06952
[28 empty] | 1.72007 | 15.05996
[28 empty] | 1.72033 | 15.05039
[28 empty] | 1.72059 | 15.04082
[28 empty] | 1.72085 | 15.03125
[28 empty] | 1.72111 | 15.02168
[28 empty] | 1.72137 | 15.01211
[28 empty] | 1.72163 | 15.00254
[28 empty] | 1.72189 | 14.99296
[28 empty] | 1.72215 | 14.98339
[28 empty] | 1.72241 | 14.97382
[28 empty] | 1.72267 | 14.96424
[28 empty] | 1.72293 | 14.95467
[28 empty] | 1.72319 | 14.94509
[28 empty] | 1.72345 | 14.93552
[28 empty] | 1.72371 | 14.92594
[28 empty] | 1.72397 | 14.91636
[28 empty] | 1.72423 | 14.90678
[28 empty] | 1.72449 | 14.8972
[28 empty] | 1.72475 | 14.88762
[28 empty] | 1.72501 | 14.87804
[28 empty] | 1.72527 | 14.86846
[28 empty] | 1.72553 | 14.85888
[28 empty] | 1.72579 | 14.84929
[28 empty] | 1.72605 | 14.83971
[28 empty] | 1.72631 | 14.83013
[28 empty] | 1.72657 | 14.82054
[28 empty] | 1.72683 | 14.81095
[28 empty] | 1.72709 | 14.80137
[28 empty] | 1.72735 | 14.79178
[28 empty] | 1.72761 | 14.78219
[28 empty] | 1.72787 | 14.7726
[28 empty] | 1.72813 | 14.76301
[28 empty] | 1.72839 | 14.75342
[28 empty] | 1.72865 | 14.74383
[28 empty] | 1.7289 | 14.73424
[28 empty] | 1.72916 | 14.72465
[28 empty] | 1.72942 | 14.71506
[28 empty] | 1.72968 | 14.70546
[28 empty] | 1.72994 | 14.69587
[28 empty] | 1.7302 | 14.68627
[28 empty] | 1.73046 | 14.67668
[28 empty] | 1.73072 | 14.66708
[28 empty] | 1.73098 | 14.65749
[28 empty] | 1.73124 | 14.64789
[28 empty] | 1.7315 | 14.63829
[28 empty] | 1.73176 | 14.62869
[28 empty] | 1.73202 | 14.61909
[28 empty] | 1.73228 | 14.60949
[28 empty] | 1.73254 | 14.59989
[28 empty] | 1.7328 | 14.59029
[28 empty] | 1.73306 | 14.58068
[28 empty] | 1.73332 | 14.57108
[28 empty] | 1.73358 | 14.56148
[28 empty] | 1.73384 | 14.55187
[28 empty] | 1.7341 | 14.54226

## Fig.9
H | Porosity (D>600nm) | Porosity (D>600nm) | Porosity (D>600nm) | Porosity (d>600nm) | Porosity (d>600nm) | Porosity (d>600nm)
μm
| Open | All | Closed | Open (Covered) | All (Covered) | Closed (Covered)
529.2 | 0.16069 | 0.16069 | 0 | 0.12992 | 0.16057 | 0.03065
529.8 | 0.1607 | 0.16097 | 0.000269 | 0.13142 | 0.16085 | 0.02943
530.4 | 0.16008 | 0.16085 | 0.000771 | 0.13262 | 0.16073 | 0.02811
531 | 0.15956 | 0.16099 | 0.00143 | 0.13406 | 0.16087 | 0.02681
531.6 | 0.15986 | 0.16211 | 0.00224 | 0.13595 | 0.16198 | 0.02604
532.2 | 0.16025 | 0.16319 | 0.00294 | 0.1379 | 0.16306 | 0.02517
532.8 | 0.16083 | 0.16443 | 0.0036 | 0.13991 | 0.16431 | 0.0244
533.4 | 0.16178 | 0.16595 | 0.00417 | 0.14227 | 0.16583 | 0.02356
534 | 0.16206 | 0.16691 | 0.00485 | 0.14396 | 0.16679 | 0.02283
534.6 | 0.16204 | 0.16741 | 0.00538 | 0.14523 | 0.16729 | 0.02206
535.2 | 0.16125 | 0.16702 | 0.00577 | 0.14573 | 0.1669 | 0.02116
535.8 | 0.16061 | 0.16668 | 0.00607 | 0.1465 | 0.16656 | 0.02006
536.4 | 0.15948 | 0.16588 | 0.0064 | 0.14673 | 0.16576 | 0.01903
537 | 0.15745 | 0.16408 | 0.00663 | 0.14612 | 0.16396 | 0.01784
537.6 | 0.15567 | 0.16252 | 0.00685 | 0.14563 | 0.1624 | 0.01677
538.2 | 0.1537 | 0.16068 | 0.00698 | 0.14485 | 0.16056 | 0.01571
538.8 | 0.15202 | 0.15916 | 0.00714 | 0.14427 | 0.15904 | 0.01477
539.4 | 0.15081 | 0.15838 | 0.00757 | 0.14396 | 0.15826 | 0.0143
540 | 0.14952 | 0.1575 | 0.00798 | 0.14341 | 0.15738 | 0.01397
540.6 | 0.14865 | 0.15707 | 0.00843 | 0.14317 | 0.15695 | 0.01379
541.2 | 0.14809 | 0.15711 | 0.00902 | 0.14314 | 0.15699 | 0.01384
541.8 | 0.14754 | 0.15709 | 0.00955 | 0.14315 | 0.15697 | 0.01382
542.4 | 0.14711 | 0.15729 | 0.01018 | 0.14321 | 0.15717 | 0.01396
543 | 0.14722 | 0.15776 | 0.01054 | 0.14369 | 0.15764 | 0.01395
543.6 | 0.14748 | 0.15804 | 0.01056 | 0.14425 | 0.15792 | 0.01367
544.2 | 0.1477 | 0.15798 | 0.01028 | 0.1448 | 0.15786 | 0.01306
544.8 | 0.14802 | 0.15814 | 0.01012 | 0.1454 | 0.15801 | 0.01262
545.4 | 0.14826 | 0.15828 | 0.01002 | 0.14581 | 0.15816 | 0.01234
546 | 0.14787 | 0.15796 | 0.0101 | 0.14555 | 0.15784 | 0.01229
546.6 | 0.14702 | 0.15738 | 0.01036 | 0.14489 | 0.15726 | 0.01237
547.2 | 0.14606 | 0.15662 | 0.01056 | 0.14411 | 0.1565 | 0.01238
547.8 | 0.14551 | 0.15622 | 0.01071 | 0.14382 | 0.1561 | 0.01228
548.4 | 0.14526 | 0.15617 | 0.01091 | 0.14376 | 0.15604 | 0.01228
549 | 0.14542 | 0.15644 | 0.01102 | 0.14409 | 0.15632 | 0.01223
549.6 | 0.14539 | 0.15663 | 0.01124 | 0.14421 | 0.1565 | 0.01229
550.2 | 0.14522 | 0.15646 | 0.01124 | 0.14419 | 0.15634 | 0.01215
550.8 | 0.14534 | 0.15675 | 0.01142 | 0.14438 | 0.15663 | 0.01225
551.4 | 0.14602 | 0.15781 | 0.01179 | 0.14509 | 0.15768 | 0.0126
552 | 0.14673 | 0.15851 | 0.01178 | 0.14586 | 0.15838 | 0.01253
552.6 | 0.1476 | 0.15913 | 0.01153 | 0.14681 | 0.15901 | 0.0122
553.2 | 0.14823 | 0.15926 | 0.01102 | 0.14753 | 0.15913 | 0.01161
553.8 | 0.14815 | 0.15862 | 0.01048 | 0.14752 | 0.1585 | 0.01098
554.4 | 0.14778 | 0.15776 | 0.00997 | 0.14725 | 0.15763 | 0.01039
555 | 0.14729 | 0.15699 | 0.00969 | 0.14683 | 0.15686 | 0.01003
555.6 | 0.14747 | 0.157 | 0.00953 | 0.14706 | 0.15688 | 0.00981
556.2 | 0.14773 | 0.15706 | 0.00933 | 0.14738 | 0.15694 | 0.00956
556.8 | 0.14823 | 0.15729 | 0.00906 | 0.14793 | 0.15716 | 0.00924
557.4 | 0.14885 | 0.1575 | 0.00865 | 0.14859 | 0.15737 | 0.00878
558 | 0.14825 | 0.15682 | 0.00857 | 0.14803 | 0.1567 | 0.00867
558.6 | 0.14758 | 0.15622 | 0.00864 | 0.14738 | 0.1561 | 0.00872
559.2 | 0.14699 | 0.15571 | 0.00872 | 0.14681 | 0.15559 | 0.00878
559.8 | 0.14658 | 0.15556 | 0.00898 | 0.1464 | 0.15544 | 0.00904
560.4 | 0.14591 | 0.15526 | 0.00935 | 0.14573 | 0.15513 | 0.0094
561 | 0.1455 | 0.15536 | 0.00986 | 0.14534 | 0.15524 | 0.0099
561.6 | 0.14545 | 0.1558 | 0.01035 | 0.1453 | 0.15568 | 0.01038
562.2 | 0.14577 | 0.15656 | 0.01079 | 0.14563 | 0.15644 | 0.0108
562.8 | 0.14568 | 0.15676 | 0.01108 | 0.14556 | 0.15664 | 0.01108
563.4 | 0.14553 | 0.15679 | 0.01126 | 0.14541 | 0.15667 | 0.01127
564 | 0.14495 | 0.15652 | 0.01157 | 0.14483 | 0.1564 | 0.01157
564.6 | 0.14472 | 0.15633 | 0.01161 | 0.1446 | 0.15621 | 0.01161
565.2 | 0.14443 | 0.15565 | 0.01122 | 0.1443 | 0.15553 | 0.01123
565.8 | 0.14376 | 0.15463 | 0.01087 | 0.14364 | 0.15451 | 0.01087
566.4 | 0.14297 | 0.15338 | 0.01041 | 0.14285 | 0.15326 | 0.01041
567 | 0.14248 | 0.15243 | 0.00995 | 0.14236 | 0.1523 | 0.00995
567.6 | 0.14139 | 0.151 | 0.00961 | 0.14126 | 0.15087 | 0.00961
568.2 | 0.14054 | 0.15005 | 0.00951 | 0.14042 | 0.14992 | 0.00951
568.8 | 0.14018 | 0.14984 | 0.00966 | 0.14005 | 0.14971 | 0.00966
569.4 | 0.14018 | 0.14996 | 0.00978 | 0.14006 | 0.14984 | 0.00978
570 | 0.14087 | 0.15076 | 0.00989 | 0.14074 | 0.15064 | 0.0099
570.6 | 0.14128 | 0.15123 | 0.00995 | 0.14116 | 0.15111 | 0.00995
571.2 | 0.1413 | 0.15138 | 0.01007 | 0.14118 | 0.15126 | 0.01008
571.8 | 0.14177 | 0.15176 | 0.00999 | 0.14164 | 0.15163 | 0.00999
572.4 | 0.14352 | 0.1533 | 0.00978 | 0.14339 | 0.15318 | 0.00978
573 | 0.1458 | 0.15543 | 0.00963 | 0.14567 | 0.1553 | 0.00963
573.6 | 0.1479 | 0.15748 | 0.00958 | 0.14778 | 0.15735 | 0.00958
574.2 | 0.15034 | 0.16 | 0.00967 | 0.15021 | 0.15988 | 0.00967
574.8 | 0.15268 | 0.16249 | 0.00981 | 0.15256 | 0.16237 | 0.00982
575.4 | 0.15489 | 0.16484 | 0.00995 | 0.15477 | 0.16472 | 0.00995
576 | 0.15717 | 0.16691 | 0.00974 | 0.15705 | 0.16679 | 0.00975
576.6 | 0.15922 | 0.16855 | 0.00933 | 0.1591 | 0.16843 | 0.00933
577.2 | 0.16067 | 0.1698 | 0.00913 | 0.16054 | 0.16967 | 0.00913
577.8 | 0.16139 | 0.17035 | 0.00896 | 0.16126 | 0.17022 | 0.00896
578.4 | 0.16134 | 0.17002 | 0.00867 | 0.16122 | 0.1699 | 0.00867
579 | 0.16125 | 0.16971 | 0.00846 | 0.16113 | 0.16959 | 0.00846
579.6 | 0.16087 | 0.16916 | 0.0083 | 0.16074 | 0.16904 | 0.0083
580.2 | 0.16042 | 0.16848 | 0.00806 | 0.1603 | 0.16836 | 0.00807
580.8 | 0.15993 | 0.16778 | 0.00784 | 0.15981 | 0.16766 | 0.00784
581.4 | 0.15927 | 0.16699 | 0.00772 | 0.15915 | 0.16687 | 0.00772
582 | 0.15825 | 0.16618 | 0.00793 | 0.15813 | 0.16606 | 0.00794
582.6 | 0.15768 | 0.16588 | 0.0082 | 0.15756 | 0.16576 | 0.0082
583.2 | 0.15707 | 0.16539 | 0.00832 | 0.15695 | 0.16526 | 0.00832
583.8 | 0.15581 | 0.16416 | 0.00835 | 0.15568 | 0.16403 | 0.00835
584.4 | 0.15485 | 0.16324 | 0.00839 | 0.15473 | 0.16312 | 0.00839
585 | 0.15353 | 0.16184 | 0.00831 | 0.15341 | 0.16172 | 0.00832
585.6 | 0.1521 | 0.16035 | 0.00825 | 0.15197 | 0.16023 | 0.00825
586.2 | 0.15126 | 0.15944 | 0.00818 | 0.15114 | 0.15932 | 0.00818
586.8 | 0.15095 | 0.15912 | 0.00817 | 0.15083 | 0.159 | 0.00817
587.4 | 0.15131 | 0.15946 | 0.00815 | 0.15119 | 0.15934 | 0.00815
588 | 0.15158 | 0.15976 | 0.00818 | 0.15146 | 0.15964 | 0.00818
588.6 | 0.15146 | 0.15981 | 0.00835 | 0.15133 | 0.15969 | 0.00836
589.2 | 0.15108 | 0.1595 | 0.00842 | 0.15096 | 0.15938 | 0.00842
589.8 | 0.15026 | 0.15865 | 0.00839 | 0.15014 | 0.15853 | 0.00839
590.4 | 0.14957 | 0.15804 | 0.00847 | 0.14944 | 0.15792 | 0.00848
591 | 0.14903 | 0.15757 | 0.00854 | 0.14891 | 0.15745 | 0.00854
591.6 | 0.14874 | 0.15734 | 0.0086 | 0.14862 | 0.15722 | 0.0086
592.2 | 0.14849 | 0.15703 | 0.00854 | 0.14837 | 0.15691 | 0.00854
592.8 | 0.14903 | 0.1575 | 0.00846 | 0.14891 | 0.15737 | 0.00846
593.4 | 0.14949 | 0.15791 | 0.00842 | 0.14937 | 0.15779 | 0.00842
594 | 0.15007 | 0.15844 | 0.00837 | 0.14994 | 0.15832 | 0.00837
594.6 | 0.15085 | 0.15927 | 0.00841 | 0.15073 | 0.15914 | 0.00841
595.2 | 0.15119 | 0.15949 | 0.00831 | 0.15106 | 0.15937 | 0.00831
595.8 | 0.15077 | 0.1591 | 0.00832 | 0.15065 | 0.15898 | 0.00833
596.4 | 0.15036 | 0.15867 | 0.00831 | 0.15024 | 0.15855 | 0.00831
597 | 0.15038 | 0.15887 | 0.00849 | 0.15025 | 0.15874 | 0.00849
597.6 | 0.15129 | 0.15993 | 0.00864 | 0.15116 | 0.1598 | 0.00864
598.2 | 0.15225 | 0.16092 | 0.00867 | 0.15213 | 0.1608 | 0.00867
598.8 | 0.15339 | 0.16206 | 0.00866 | 0.15327 | 0.16193 | 0.00866
599.4 | 0.15379 | 0.16256 | 0.00877 | 0.15366 | 0.16243 | 0.00877
600 | 0.1534 | 0.16238 | 0.00899 | 0.15327 | 0.16226 | 0.00899
600.6 | 0.15321 | 0.16239 | 0.00918 | 0.15309 | 0.16227 | 0.00918
601.2 | 0.15269 | 0.16215 | 0.00946 | 0.15257 | 0.16203 | 0.00946
601.8 | 0.15268 | 0.16227 | 0.00959 | 0.15255 | 0.16215 | 0.00959
602.4 | 0.15235 | 0.16211 | 0.00976 | 0.15222 | 0.16199 | 0.00976
603 | 0.15177 | 0.16136 | 0.00959 | 0.15164 | 0.16123 | 0.00959
603.6 | 0.15106 | 0.16068 | 0.00962 | 0.15094 | 0.16056 | 0.00962
604.2 | 0.15067 | 0.16046 | 0.00979 | 0.15055 | 0.16034 | 0.00979
604.8 | 0.15019 | 0.16019 | 0.01 | 0.15007 | 0.16007 | 0.01
605.4 | 0.14952 | 0.1597 | 0.01018 | 0.14939 | 0.15958 | 0.01018
606 | 0.14837 | 0.15889 | 0.01053 | 0.14824 | 0.15877 | 0.01053
606.6 | 0.14738 | 0.15817 | 0.01079 | 0.14725 | 0.15804 | 0.01079
607.2 | 0.14644 | 0.1575 | 0.01106 | 0.14632 | 0.15738 | 0.01106
607.8 | 0.14588 | 0.15704 | 0.01116 | 0.14576 | 0.15692 | 0.01116
608.4 | 0.14523 | 0.15631 | 0.01108 | 0.14511 | 0.15618 | 0.01108
609 | 0.14435 | 0.15539 | 0.01104 | 0.14422 | 0.15527 | 0.01104
609.6 | 0.14449 | 0.15568 | 0.01119 | 0.14436 | 0.15555 | 0.01119
610.2 | 0.1459 | 0.15697 | 0.01108 | 0.14577 | 0.15685 | 0.01108
610.8 | 0.14713 | 0.15807 | 0.01094 | 0.14701 | 0.15795 | 0.01094
611.4 | 0.14829 | 0.15895 | 0.01066 | 0.14817 | 0.15883 | 0.01066
612 | 0.14957 | 0.16004 | 0.01047 | 0.14945 | 0.15992 | 0.01048
612.6 | 0.15033 | 0.16093 | 0.0106 | 0.15021 | 0.16081 | 0.0106
613.2 | 0.15082 | 0.16161 | 0.01079 | 0.15069 | 0.16149 | 0.0108
613.8 | 0.15146 | 0.16253 | 0.01107 | 0.15133 | 0.16241 | 0.01108
614.4 | 0.15188 | 0.1632 | 0.01131 | 0.15176 | 0.16308 | 0.01132
615 | 0.15187 | 0.16326 | 0.01139 | 0.15175 | 0.16314 | 0.01139
615.6 | 0.15255 | 0.16409 | 0.01154 | 0.15243 | 0.16397 | 0.01154
616.2 | 0.15226 | 0.16401 | 0.01176 | 0.15213 | 0.16389 | 0.01176
616.8 | 0.15086 | 0.16261 | 0.01175 | 0.15074 | 0.16248 | 0.01175
617.4 | 0.14932 | 0.16103 | 0.01171 | 0.1492 | 0.16091 | 0.01171
618 | 0.14821 | 0.15983 | 0.01162 | 0.14809 | 0.15971 | 0.01162
618.6 | 0.14722 | 0.15876 | 0.01154 | 0.1471 | 0.15864 | 0.01154
619.2 | 0.1466 | 0.15815 | 0.01155 | 0.14648 | 0.15803 | 0.01155
619.8 | 0.14661 | 0.15805 | 0.01144 | 0.14648 | 0.15793 | 0.01145
620.4 | 0.14646 | 0.1579 | 0.01143 | 0.14634 | 0.15777 | 0.01143
621 | 0.14657 | 0.15817 | 0.01159 | 0.14645 | 0.15804 | 0.0116
621.6 | 0.14626 | 0.15817 | 0.01191 | 0.14614 | 0.15805 | 0.01191
622.2 | 0.14585 | 0.15827 | 0.01242 | 0.14573 | 0.15815 | 0.01242
622.8 | 0.14521 | 0.15786 | 0.01265 | 0.14508 | 0.15774 | 0.01266
623.4 | 0.14494 | 0.15785 | 0.01291 | 0.14482 | 0.15773 | 0.01291
624 | 0.14524 | 0.15801 | 0.01278 | 0.14511 | 0.15789 | 0.01278
624.6 | 0.14594 | 0.15865 | 0.01272 | 0.14582 | 0.15853 | 0.01272
625.2 | 0.14712 | 0.15941 | 0.01229 | 0.147 | 0.15929 | 0.01229
625.8 | 0.14803 | 0.15994 | 0.01192 | 0.1479 | 0.15982 | 0.01192
626.4 | 0.14865 | 0.16023 | 0.01159 | 0.14852 | 0.16011 | 0.01159
627 | 0.14905 | 0.16058 | 0.01153 | 0.14893 | 0.16046 | 0.01153
627.6 | 0.14921 | 0.16092 | 0.01171 | 0.14909 | 0.1608 | 0.01171
628.2 | 0.14934 | 0.16119 | 0.01186 | 0.14921 | 0.16107 | 0.01186
628.8 | 0.14916 | 0.1611 | 0.01194 | 0.14904 | 0.16098 | 0.01194
629.4 | 0.1492 | 0.16082 | 0.01162 | 0.14908 | 0.1607 | 0.01162
630 | 0.14889 | 0.1602 | 0.01131 | 0.14877 | 0.16008 | 0.01131
630.6 | 0.14846 | 0.15935 | 0.01089 | 0.14834 | 0.15923 | 0.01089
631.2 | 0.14786 | 0.15821 | 0.01036 | 0.14773 | 0.15809 | 0.01036
631.8 | 0.1476 | 0.15778 | 0.01018 | 0.14748 | 0.15766 | 0.01018
632.4 | 0.14776 | 0.15806 | 0.0103 | 0.14764 | 0.15794 | 0.01031
633 | 0.14802 | 0.15831 | 0.01029 | 0.1479 | 0.15819 | 0.01029
633.6 | 0.14867 | 0.1592 | 0.01052 | 0.14855 | 0.15907 | 0.01052
634.2 | 0.14897 | 0.15981 | 0.01084 | 0.14884 | 0.15968 | 0.01084
634.8 | 0.14916 | 0.16017 | 0.01101 | 0.14904 | 0.16005 | 0.01101
635.4 | 0.14924 | 0.16018 | 0.01094 | 0.14912 | 0.16006 | 0.01094
636 | 0.14937 | 0.15995 | 0.01058 | 0.14925 | 0.15983 | 0.01058
636.6 | 0.14946 | 0.15954 | 0.01008 | 0.14934 | 0.15942 | 0.01008
637.2 | 0.15003 | 0.15977 | 0.00974 | 0.1499 | 0.15965 | 0.00974
637.8 | 0.15044 | 0.16007 | 0.00963 | 0.15032 | 0.15995 | 0.00963
638.4 | 0.15033 | 0.15997 | 0.00964 | 0.15021 | 0.15985 | 0.00964
639 | 0.15025 | 0.15982 | 0.00958 | 0.15012 | 0.1597 | 0.00958
639.6 | 0.1503 | 0.15974 | 0.00944 | 0.15017 | 0.15962 | 0.00945
640.2 | 0.15072 | 0.16021 | 0.00949 | 0.15059 | 0.16009 | 0.0095
640.8 | 0.15097 | 0.16065 | 0.00967 | 0.15085 | 0.16052 | 0.00967
641.4 | 0.15129 | 0.16122 | 0.00992 | 0.15117 | 0.16109 | 0.00992
642 | 0.15139 | 0.16136 | 0.00997 | 0.15127 | 0.16123 | 0.00997
642.6 | 0.15137 | 0.16153 | 0.01016 | 0.15124 | 0.1614 | 0.01016
643.2 | 0.15131 | 0.16151 | 0.0102 | 0.15118 | 0.16139 | 0.0102
643.8 | 0.15137 | 0.16142 | 0.01006 | 0.15124 | 0.1613 | 0.01006
644.4 | 0.15184 | 0.16185 | 0.01001 | 0.15172 | 0.16173 | 0.01001
645 | 0.1523 | 0.16275 | 0.01045 | 0.15218 | 0.16262 | 0.01045
645.6 | 0.15211 | 0.16278 | 0.01067 | 0.15198 | 0.16266 | 0.01067
646.2 | 0.15118 | 0.16173 | 0.01055 | 0.15105 | 0.16161 | 0.01056
646.8 | 0.15026 | 0.16088 | 0.01062 | 0.15013 | 0.16076 | 0.01062
647.4 | 0.14843 | 0.15894 | 0.01051 | 0.1483 | 0.15882 | 0.01051
648 | 0.14726 | 0.15778 | 0.01052 | 0.14714 | 0.15766 | 0.01052
648.6 | 0.14681 | 0.15768 | 0.01087 | 0.14669 | 0.15756 | 0.01087
649.2 | 0.14658 | 0.15758 | 0.011 | 0.14645 | 0.15745 | 0.011
649.8 | 0.14634 | 0.15747 | 0.01113 | 0.14622 | 0.15735 | 0.01113
650.4 | 0.14634 | 0.15754 | 0.0112 | 0.14622 | 0.15742 | 0.0112
651 | 0.14657 | 0.15798 | 0.01141 | 0.14644 | 0.15786 | 0.01142
651.6 | 0.14646 | 0.15836 | 0.0119 | 0.14633 | 0.15823 | 0.0119
652.2 | 0.14611 | 0.15837 | 0.01226 | 0.14599 | 0.15825 | 0.01226
652.8 | 0.14579 | 0.15818 | 0.01239 | 0.14567 | 0.15806 | 0.01239
653.4 | 0.14641 | 0.1589 | 0.01249 | 0.14628 | 0.15877 | 0.01249
654 | 0.14735 | 0.15999 | 0.01263 | 0.14723 | 0.15986 | 0.01263
654.6 | 0.14815 | 0.1608 | 0.01266 | 0.14802 | 0.16068 | 0.01266
655.2 | 0.14913 | 0.16182 | 0.01269 | 0.14901 | 0.1617 | 0.01269
655.8 | 0.14998 | 0.16259 | 0.01261 | 0.14986 | 0.16247 | 0.01261
656.4 | 0.14963 | 0.16238 | 0.01274 | 0.14951 | 0.16226 | 0.01275
657 | 0.14886 | 0.16156 | 0.0127 | 0.14873 | 0.16144 | 0.0127
657.6 | 0.14796 | 0.16045 | 0.01248 | 0.14784 | 0.16032 | 0.01249
658.2 | 0.14712 | 0.15934 | 0.01222 | 0.14699 | 0.15922 | 0.01223
658.8 | 0.14684 | 0.15871 | 0.01188 | 0.14672 | 0.15859 | 0.01188
659.4 | 0.14697 | 0.1585 | 0.01152 | 0.14685 | 0.15837 | 0.01152
660 | 0.1472 | 0.15849 | 0.01129 | 0.14707 | 0.15837 | 0.01129
660.6 | 0.14797 | 0.15925 | 0.01128 | 0.14784 | 0.15913 | 0.01129
661.2 | 0.14941 | 0.1607 | 0.01129 | 0.14929 | 0.16058 | 0.01129
661.8 | 0.15112 | 0.16249 | 0.01138 | 0.15099 | 0.16237 | 0.01138
662.4 | 0.15215 | 0.16344 | 0.01129 | 0.15202 | 0.16332 | 0.0113
663 | 0.15328 | 0.1647 | 0.01142 | 0.15316 | 0.16457 | 0.01142
663.6 | 0.15457 | 0.16632 | 0.01175 | 0.15445 | 0.1662 | 0.01175
664.2 | 0.15605 | 0.16814 | 0.01209 | 0.15593 | 0.16802 | 0.01209
664.8 | 0.15762 | 0.16999 | 0.01237 | 0.15749 | 0.16987 | 0.01238
665.4 | 0.15886 | 0.17137 | 0.01251 | 0.15874 | 0.17125 | 0.01251
666 | 0.15995 | 0.17224 | 0.01229 | 0.15983 | 0.17212 | 0.01229
666.6 | 0.16036 | 0.17241 | 0.01205 | 0.16024 | 0.17229 | 0.01205
667.2 | 0.15995 | 0.17175 | 0.0118 | 0.15982 | 0.17163 | 0.01181
667.8 | 0.15965 | 0.17105 | 0.0114 | 0.15953 | 0.17093 | 0.01141
668.4 | 0.15944 | 0.17077 | 0.01133 | 0.15932 | 0.17065 | 0.01133
669 | 0.15825 | 0.16979 | 0.01154 | 0.15813 | 0.16967 | 0.01154
669.6 | 0.15691 | 0.16884 | 0.01193 | 0.15679 | 0.16872 | 0.01193
670.2 | 0.15476 | 0.16685 | 0.01209 | 0.15464 | 0.16673 | 0.01209
670.8 | 0.1528 | 0.16507 | 0.01227 | 0.15268 | 0.16495 | 0.01227
671.4 | 0.15138 | 0.16356 | 0.01218 | 0.15126 | 0.16344 | 0.01218
672 | 0.15055 | 0.16275 | 0.0122 | 0.15043 | 0.16263 | 0.0122
672.6 | 0.1499 | 0.16195 | 0.01205 | 0.14978 | 0.16183 | 0.01205
673.2 | 0.14938 | 0.16116 | 0.01178 | 0.14926 | 0.16104 | 0.01178
673.8 | 0.1484 | 0.16007 | 0.01167 | 0.14828 | 0.15995 | 0.01167
674.4 | 0.14725 | 0.15893 | 0.01169 | 0.14713 | 0.15881 | 0.01169
675 | 0.14691 | 0.15862 | 0.0117 | 0.14679 | 0.15849 | 0.0117
675.6 | 0.14674 | 0.15836 | 0.01162 | 0.14662 | 0.15824 | 0.01162
676.2 | 0.14649 | 0.15796 | 0.01147 | 0.14637 | 0.15784 | 0.01147
676.8 | 0.14684 | 0.15819 | 0.01135 | 0.14671 | 0.15807 | 0.01136
677.4 | 0.14726 | 0.15849 | 0.01123 | 0.14714 | 0.15837 | 0.01123
678 | 0.14735 | 0.15859 | 0.01124 | 0.14722 | 0.15846 | 0.01124
678.6 | 0.1474 | 0.15887 | 0.01147 | 0.14728 | 0.15875 | 0.01147
679.2 | 0.14733 | 0.15894 | 0.01161 | 0.14721 | 0.15882 | 0.01161
679.8 | 0.14712 | 0.15858 | 0.01145 | 0.147 | 0.15845 | 0.01145
680.4 | 0.1473 | 0.15847 | 0.01117 | 0.14717 | 0.15835 | 0.01118
681 | 0.14757 | 0.15855 | 0.01099 | 0.14744 | 0.15843 | 0.01099
681.6 | 0.14796 | 0.1587 | 0.01074 | 0.14784 | 0.15858 | 0.01074
682.2 | 0.14844 | 0.15887 | 0.01042 | 0.14832 | 0.15874 | 0.01043
682.8 | 0.14856 | 0.15878 | 0.01022 | 0.14843 | 0.15865 | 0.01022
683.4 | 0.148 | 0.15786 | 0.00986 | 0.14788 | 0.15773 | 0.00986
684 | 0.14754 | 0.15732 | 0.00978 | 0.14741 | 0.15719 | 0.00978
684.6 | 0.14693 | 0.15674 | 0.00981 | 0.1468 | 0.15662 | 0.00981
685.2 | 0.14616 | 0.15603 | 0.00986 | 0.14604 | 0.1559 | 0.00987
685.8 | 0.14621 | 0.15613 | 0.00992 | 0.14609 | 0.156 | 0.00992
686.4 | 0.14668 | 0.15662 | 0.00994 | 0.14655 | 0.1565 | 0.00994
687 | 0.14747 | 0.15769 | 0.01022 | 0.14734 | 0.15757 | 0.01023
687.6 | 0.14886 | 0.15938 | 0.01052 | 0.14874 | 0.15926 | 0.01052
688.2 | 0.14999 | 0.16046 | 0.01047 | 0.14987 | 0.16034 | 0.01047
688.8 | 0.1511 | 0.16157 | 0.01047 | 0.15098 | 0.16145 | 0.01047
689.4 | 0.15182 | 0.16235 | 0.01052 | 0.1517 | 0.16222 | 0.01052
690 | 0.15159 | 0.16218 | 0.0106 | 0.15146 | 0.16206 | 0.0106
690.6 | 0.15052 | 0.16104 | 0.01052 | 0.1504 | 0.16092 | 0.01052
691.2 | 0.1492 | 0.15968 | 0.01049 | 0.14907 | 0.15956 | 0.01049
691.8 | 0.14782 | 0.15826 | 0.01044 | 0.1477 | 0.15814 | 0.01044
692.4 | 0.14687 | 0.1573 | 0.01043 | 0.14675 | 0.15718 | 0.01043
693 | 0.14671 | 0.15691 | 0.01021 | 0.14658 | 0.15679 | 0.01021
693.6 | 0.14645 | 0.1566 | 0.01015 | 0.14633 | 0.15648 | 0.01015
694.2 | 0.14669 | 0.15687 | 0.01019 | 0.14656 | 0.15675 | 0.01019
694.8 | 0.14745 | 0.15764 | 0.01018 | 0.14733 | 0.15751 | 0.01019
695.4 | 0.14849 | 0.15868 | 0.01019 | 0.14836 | 0.15856 | 0.01019
696 | 0.15015 | 0.16015 | 0.01 | 0.15002 | 0.16003 | 0.01
696.6 | 0.15207 | 0.16169 | 0.00962 | 0.15195 | 0.16157 | 0.00962
697.2 | 0.1533 | 0.16247 | 0.00916 | 0.15318 | 0.16234 | 0.00917
697.8 | 0.15393 | 0.16322 | 0.00929 | 0.15381 | 0.1631 | 0.0093
698.4 | 0.15448 | 0.16395 | 0.00947 | 0.15435 | 0.16382 | 0.00947
699 | 0.1554 | 0.16498 | 0.00958 | 0.15527 | 0.16486 | 0.00958
699.6 | 0.15546 | 0.16495 | 0.00949 | 0.15534 | 0.16483 | 0.00949
700.2 | 0.15505 | 0.16448 | 0.00943 | 0.15493 | 0.16436 | 0.00943
700.8 | 0.15482 | 0.16428 | 0.00946 | 0.1547 | 0.16416 | 0.00946
701.4 | 0.15474 | 0.16427 | 0.00953 | 0.15462 | 0.16415 | 0.00953
702 | 0.15443 | 0.16384 | 0.00941 | 0.15431 | 0.16372 | 0.00941
702.6 | 0.15366 | 0.163 | 0.00933 | 0.15354 | 0.16287 | 0.00933
703.2 | 0.15303 | 0.16238 | 0.00936 | 0.1529 | 0.16226 | 0.00936
703.8 | 0.15272 | 0.162 | 0.00928 | 0.15259 | 0.16188 | 0.00928
704.4 | 0.1526 | 0.16183 | 0.00923 | 0.15248 | 0.16171 | 0.00923
705 | 0.15241 | 0.16143 | 0.00902 | 0.15229 | 0.16131 | 0.00902
705.6 | 0.15141 | 0.16026 | 0.00885 | 0.15128 | 0.16014 | 0.00886
706.2 | 0.15071 | 0.15958 | 0.00888 | 0.15059 | 0.15946 | 0.00888
706.8 | 0.14981 | 0.15875 | 0.00894 | 0.14968 | 0.15863 | 0.00894
707.4 | 0.14896 | 0.15813 | 0.00917 | 0.14884 | 0.15801 | 0.00917
708 | 0.14866 | 0.15777 | 0.0091 | 0.14854 | 0.15765 | 0.00911
708.6 | 0.14915 | 0.15807 | 0.00892 | 0.14903 | 0.15795 | 0.00892
709.2 | 0.15047 | 0.15918 | 0.00871 | 0.15035 | 0.15906 | 0.00871
709.8 | 0.15168 | 0.16042 | 0.00874 | 0.15155 | 0.1603 | 0.00874
710.4 | 0.15313 | 0.16205 | 0.00892 | 0.153 | 0.16193 | 0.00892
711 | 0.15428 | 0.16313 | 0.00885 | 0.15416 | 0.16301 | 0.00885
711.6 | 0.15476 | 0.16382 | 0.00906 | 0.15464 | 0.1637 | 0.00906
712.2 | 0.15499 | 0.1644 | 0.00941 | 0.15487 | 0.16428 | 0.00941
712.8 | 0.15471 | 0.16447 | 0.00976 | 0.15459 | 0.16435 | 0.00976
713.4 | 0.1544 | 0.16428 | 0.00988 | 0.15428 | 0.16415 | 0.00988
714 | 0.15345 | 0.16326 | 0.00981 | 0.15332 | 0.16314 | 0.00981
714.6 | 0.15233 | 0.16219 | 0.00986 | 0.1522 | 0.16207 | 0.00986
715.2 | 0.15157 | 0.16159 | 0.01001 | 0.15145 | 0.16146 | 0.01001
715.8 | 0.15177 | 0.1621 | 0.01033 | 0.15165 | 0.16198 | 0.01033
716.4 | 0.15217 | 0.16255 | 0.01038 | 0.15205 | 0.16243 | 0.01038
717 | 0.1522 | 0.1624 | 0.01021 | 0.15207 | 0.16228 | 0.01021
717.6 | 0.15088 | 0.1607 | 0.00981 | 0.15076 | 0.16057 | 0.00981
718.2 | 0.14913 | 0.15885 | 0.00972 | 0.149 | 0.15873 | 0.00972
718.8 | 0.14774 | 0.15747 | 0.00973 | 0.14762 | 0.15735 | 0.00973
719.4 | 0.1469 | 0.15666 | 0.00976 | 0.14677 | 0.15654 | 0.00976
720 | 0.1462 | 0.15604 | 0.00983 | 0.14608 | 0.15591 | 0.00983
720.6 | 0.14575 | 0.15562 | 0.00987 | 0.14563 | 0.15549 | 0.00987
721.2 | 0.14613 | 0.15579 | 0.00965 | 0.14601 | 0.15566 | 0.00965
721.8 | 0.14734 | 0.15683 | 0.00949 | 0.14722 | 0.15671 | 0.00949
722.4 | 0.14865 | 0.15813 | 0.00948 | 0.14852 | 0.15801 | 0.00949
723 | 0.15019 | 0.1599 | 0.00972 | 0.15006 | 0.15978 | 0.00972
723.6 | 0.15134 | 0.16102 | 0.00969 | 0.15121 | 0.1609 | 0.00969
724.2 | 0.15257 | 0.16227 | 0.0097 | 0.15245 | 0.16215 | 0.0097
724.8 | 0.15392 | 0.16342 | 0.00951 | 0.15379 | 0.1633 | 0.00951
725.4 | 0.15447 | 0.16382 | 0.00935 | 0.15435 | 0.1637 | 0.00935
726 | 0.15501 | 0.16411 | 0.00911 | 0.15488 | 0.16399 | 0.00911
726.6 | 0.15487 | 0.16403 | 0.00916 | 0.15475 | 0.16391 | 0.00916
727.2 | 0.15465 | 0.16384 | 0.00918 | 0.15453 | 0.16372 | 0.00918
727.8 | 0.15462 | 0.16386 | 0.00924 | 0.15449 | 0.16374 | 0.00925
728.4 | 0.15369 | 0.16292 | 0.00923 | 0.15357 | 0.1628 | 0.00923
729 | 0.15356 | 0.16275 | 0.00919 | 0.15343 | 0.16262 | 0.00919
729.6 | 0.15227 | 0.16156 | 0.00928 | 0.15215 | 0.16144 | 0.00928
730.2 | 0.15119 | 0.16067 | 0.00948 | 0.15107 | 0.16055 | 0.00948
730.8 | 0.15075 | 0.16048 | 0.00973 | 0.15063 | 0.16036 | 0.00973
731.4 | 0.15093 | 0.16088 | 0.00996 | 0.1508 | 0.16076 | 0.00996
732 | 0.15146 | 0.16155 | 0.01009 | 0.15133 | 0.16143 | 0.01009
732.6 | 0.15148 | 0.16171 | 0.01023 | 0.15135 | 0.16159 | 0.01023
733.2 | 0.15173 | 0.16232 | 0.01059 | 0.1516 | 0.1622 | 0.01059
733.8 | 0.15187 | 0.16256 | 0.0107 | 0.15174 | 0.16244 | 0.0107
734.4 | 0.15252 | 0.16302 | 0.0105 | 0.1524 | 0.1629 | 0.01051
735 | 0.15385 | 0.16407 | 0.01023 | 0.15373 | 0.16395 | 0.01023
735.6 | 0.15566 | 0.16579 | 0.01013 | 0.15554 | 0.16567 | 0.01013
736.2 | 0.15679 | 0.16687 | 0.01008 | 0.15667 | 0.16675 | 0.01008
736.8 | 0.15783 | 0.16802 | 0.01019 | 0.15771 | 0.1679 | 0.01019
737.4 | 0.1584 | 0.16887 | 0.01047 | 0.15828 | 0.16875 | 0.01047
738 | 0.15852 | 0.16912 | 0.01061 | 0.1584 | 0.169 | 0.01061
738.6 | 0.15879 | 0.16949 | 0.0107 | 0.15867 | 0.16937 | 0.0107
739.2 | 0.1588 | 0.16934 | 0.01054 | 0.15868 | 0.16922 | 0.01054
739.8 | 0.15815 | 0.16838 | 0.01024 | 0.15802 | 0.16826 | 0.01024
740.4 | 0.15798 | 0.16808 | 0.0101 | 0.15786 | 0.16795 | 0.0101
741 | 0.15769 | 0.16774 | 0.01005 | 0.15756 | 0.16762 | 0.01006
741.6 | 0.1577 | 0.16752 | 0.00982 | 0.15758 | 0.1674 | 0.00982
742.2 | 0.1574 | 0.16714 | 0.00975 | 0.15728 | 0.16702 | 0.00975
742.8 | 0.15721 | 0.16703 | 0.00982 | 0.15709 | 0.16691 | 0.00982
743.4 | 0.15728 | 0.16727 | 0.00999 | 0.15715 | 0.16714 | 0.00999
744 | 0.15657 | 0.16679 | 0.01022 | 0.15645 | 0.16667 | 0.01022
744.6 | 0.15613 | 0.16657 | 0.01044 | 0.15601 | 0.16645 | 0.01044
745.2 | 0.15649 | 0.16717 | 0.01068 | 0.15637 | 0.16705 | 0.01068
745.8 | 0.1571 | 0.1678 | 0.0107 | 0.15698 | 0.16768 | 0.0107
746.4 | 0.15734 | 0.1678 | 0.01046 | 0.15722 | 0.16768 | 0.01046
747 | 0.15673 | 0.16685 | 0.01012 | 0.15661 | 0.16673 | 0.01012
747.6 | 0.15625 | 0.1661 | 0.00985 | 0.15613 | 0.16598 | 0.00985
748.2 | 0.15581 | 0.1655 | 0.00969 | 0.15568 | 0.16537 | 0.00969
748.8 | 0.15532 | 0.16464 | 0.00933 | 0.15519 | 0.16452 | 0.00933
749.4 | 0.1549 | 0.16407 | 0.00917 | 0.15478 | 0.16395 | 0.00917
750 | 0.15469 | 0.1639 | 0.00921 | 0.15457 | 0.16378 | 0.00921
750.6 | 0.15389 | 0.16326 | 0.00937 | 0.15377 | 0.16314 | 0.00937
751.2 | 0.15314 | 0.16249 | 0.00934 | 0.15302 | 0.16237 | 0.00935
751.8 | 0.1527 | 0.16187 | 0.00917 | 0.15258 | 0.16175 | 0.00918
752.4 | 0.15276 | 0.16173 | 0.00897 | 0.15264 | 0.16161 | 0.00897
753 | 0.1533 | 0.16203 | 0.00873 | 0.15318 | 0.16191 | 0.00873
753.6 | 0.15411 | 0.16264 | 0.00852 | 0.15399 | 0.16251 | 0.00852
754.2 | 0.15482 | 0.16329 | 0.00847 | 0.1547 | 0.16317 | 0.00847
754.8 | 0.15585 | 0.16425 | 0.0084 | 0.15573 | 0.16413 | 0.0084
755.4 | 0.15688 | 0.16519 | 0.00831 | 0.15676 | 0.16506 | 0.00831
756 | 0.15753 | 0.16573 | 0.0082 | 0.15741 | 0.16561 | 0.00821
756.6 | 0.15784 | 0.16622 | 0.00838 | 0.15771 | 0.1661 | 0.00838
757.2 | 0.15774 | 0.1662 | 0.00846 | 0.15762 | 0.16608 | 0.00847
757.8 | 0.15787 | 0.1665 | 0.00862 | 0.15775 | 0.16637 | 0.00862
758.4 | 0.15773 | 0.1665 | 0.00876 | 0.15761 | 0.16638 | 0.00876
759 | 0.15729 | 0.1662 | 0.00891 | 0.15716 | 0.16608 | 0.00892
759.6 | 0.15683 | 0.166 | 0.00917 | 0.15671 | 0.16588 | 0.00917
760.2 | 0.15675 | 0.16608 | 0.00933 | 0.15662 | 0.16595 | 0.00933
760.8 | 0.15685 | 0.16623 | 0.00938 | 0.15672 | 0.16611 | 0.00938
761.4 | 0.1573 | 0.16682 | 0.00953 | 0.15717 | 0.1667 | 0.00953
762 | 0.15742 | 0.16708 | 0.00966 | 0.1573 | 0.16696 | 0.00966
762.6 | 0.15751 | 0.16723 | 0.00972 | 0.15739 | 0.16711 | 0.00973
763.2 | 0.15746 | 0.16714 | 0.00968 | 0.15734 | 0.16702 | 0.00968
763.8 | 0.1579 | 0.16775 | 0.00985 | 0.15777 | 0.16763 | 0.00985
764.4 | 0.15787 | 0.16787 | 0.01 | 0.15775 | 0.16775 | 0.01
765 | 0.15823 | 0.16809 | 0.00986 | 0.15811 | 0.16797 | 0.00986
765.6 | 0.15825 | 0.16801 | 0.00975 | 0.15813 | 0.16789 | 0.00975
766.2 | 0.15856 | 0.16817 | 0.00961 | 0.15844 | 0.16805 | 0.00961
766.8 | 0.15874 | 0.1684 | 0.00966 | 0.15862 | 0.16828 | 0.00966
767.4 | 0.15904 | 0.16874 | 0.0097 | 0.15892 | 0.16862 | 0.0097
768 | 0.15911 | 0.16861 | 0.0095 | 0.15899 | 0.16849 | 0.0095
768.6 | 0.15887 | 0.1684 | 0.00954 | 0.15874 | 0.16828 | 0.00954
769.2 | 0.15853 | 0.16819 | 0.00966 | 0.15841 | 0.16807 | 0.00966
769.8 | 0.15904 | 0.16883 | 0.00979 | 0.15891 | 0.16871 | 0.00979
770.4 | 0.15949 | 0.16952 | 0.01002 | 0.15937 | 0.16939 | 0.01003
771 | 0.16001 | 0.17002 | 0.01001 | 0.15989 | 0.1699 | 0.01001
771.6 | 0.16013 | 0.17023 | 0.0101 | 0.16001 | 0.17011 | 0.0101
772.2 | 0.15965 | 0.16983 | 0.01018 | 0.15953 | 0.16971 | 0.01018
772.8 | 0.15815 | 0.16816 | 0.01001 | 0.15803 | 0.16804 | 0.01002
773.4 | 0.15699 | 0.16666 | 0.00968 | 0.15686 | 0.16654 | 0.00968
774 | 0.15621 | 0.16564 | 0.00943 | 0.15609 | 0.16552 | 0.00943
774.6 | 0.15526 | 0.16439 | 0.00913 | 0.15513 | 0.16426 | 0.00913
775.2 | 0.1542 | 0.16293 | 0.00873 | 0.15408 | 0.16281 | 0.00873
775.8 | 0.15328 | 0.16166 | 0.00838 | 0.15315 | 0.16154 | 0.00838
776.4 | 0.15261 | 0.16093 | 0.00833 | 0.15248 | 0.16081 | 0.00833
777 | 0.1523 | 0.16077 | 0.00847 | 0.15218 | 0.16065 | 0.00847
777.6 | 0.15244 | 0.16128 | 0.00884 | 0.15232 | 0.16116 | 0.00884
778.2 | 0.15309 | 0.16225 | 0.00917 | 0.15296 | 0.16213 | 0.00917
778.8 | 0.15331 | 0.16228 | 0.00897 | 0.15319 | 0.16216 | 0.00897
779.4 | 0.15371 | 0.16247 | 0.00876 | 0.15359 | 0.16235 | 0.00876
780 | 0.15403 | 0.16273 | 0.0087 | 0.1539 | 0.16261 | 0.0087
780.6 | 0.1543 | 0.1631 | 0.0088 | 0.15418 | 0.16298 | 0.0088
781.2 | 0.15469 | 0.16346 | 0.00878 | 0.15456 | 0.16334 | 0.00878
781.8 | 0.15551 | 0.16458 | 0.00907 | 0.15539 | 0.16446 | 0.00907
782.4 | 0.15655 | 0.16598 | 0.00943 | 0.15642 | 0.16586 | 0.00943
783 | 0.15779 | 0.16771 | 0.00991 | 0.15767 | 0.16759 | 0.00992
783.6 | 0.15854 | 0.16914 | 0.01061 | 0.15841 | 0.16902 | 0.01061
784.2 | 0.15953 | 0.1708 | 0.01128 | 0.1594 | 0.17068 | 0.01128
784.8 | 0.1605 | 0.172 | 0.0115 | 0.16037 | 0.17188 | 0.0115
785.4 | 0.16108 | 0.17257 | 0.0115 | 0.16096 | 0.17245 | 0.0115
786 | 0.16125 | 0.17274 | 0.01149 | 0.16113 | 0.17262 | 0.01149
786.6 | 0.16171 | 0.17317 | 0.01146 | 0.16159 | 0.17305 | 0.01146
787.2 | 0.16198 | 0.17331 | 0.01133 | 0.16186 | 0.17319 | 0.01133
787.8 | 0.16314 | 0.17443 | 0.0113 | 0.16301 | 0.17431 | 0.0113
788.4 | 0.16389 | 0.175 | 0.01111 | 0.16377 | 0.17488 | 0.01111
789 | 0.1646 | 0.17552 | 0.01092 | 0.16448 | 0.17541 | 0.01093
789.6 | 0.16479 | 0.17534 | 0.01055 | 0.16467 | 0.17522 | 0.01055
790.2 | 0.16447 | 0.17472 | 0.01025 | 0.16435 | 0.1746 | 0.01026
790.8 | 0.16407 | 0.17414 | 0.01008 | 0.16395 | 0.17402 | 0.01008
791.4 | 0.1632 | 0.17304 | 0.00984 | 0.16308 | 0.17292 | 0.00984
792 | 0.16217 | 0.17188 | 0.00971 | 0.16205 | 0.17176 | 0.00971
792.6 | 0.16075 | 0.17027 | 0.00952 | 0.16062 | 0.17015 | 0.00952
793.2 | 0.15992 | 0.16926 | 0.00934 | 0.1598 | 0.16914 | 0.00934
793.8 | 0.15923 | 0.16851 | 0.00928 | 0.15911 | 0.16839 | 0.00928
794.4 | 0.15893 | 0.16807 | 0.00914 | 0.15881 | 0.16795 | 0.00914
795 | 0.15899 | 0.16801 | 0.00902 | 0.15887 | 0.16789 | 0.00902
795.6 | 0.1594 | 0.16849 | 0.0091 | 0.15927 | 0.16837 | 0.0091
796.2 | 0.15911 | 0.16839 | 0.00928 | 0.15898 | 0.16827 | 0.00929
796.8 | 0.1597 | 0.1692 | 0.0095 | 0.15957 | 0.16908 | 0.0095
797.4 | 0.16105 | 0.17078 | 0.00973 | 0.16093 | 0.17066 | 0.00973
798 | 0.16275 | 0.17275 | 0.01 | 0.16263 | 0.17263 | 0.01
798.6 | 0.16377 | 0.17401 | 0.01023 | 0.16365 | 0.17389 | 0.01024
799.2 | 0.1639 | 0.17417 | 0.01027 | 0.16377 | 0.17405 | 0.01028
799.8 | 0.16369 | 0.17387 | 0.01018 | 0.16357 | 0.17375 | 0.01018
800.4 | 0.16348 | 0.17335 | 0.00987 | 0.16336 | 0.17323 | 0.00987
801 | 0.16305 | 0.17252 | 0.00947 | 0.16293 | 0.1724 | 0.00947
801.6 | 0.16226 | 0.17145 | 0.00918 | 0.16214 | 0.17133 | 0.00919
802.2 | 0.16108 | 0.17021 | 0.00913 | 0.16096 | 0.17009 | 0.00913
802.8 | 0.16001 | 0.16903 | 0.00902 | 0.15989 | 0.16891 | 0.00903
803.4 | 0.15867 | 0.16751 | 0.00884 | 0.15855 | 0.16739 | 0.00884
804 | 0.15715 | 0.16594 | 0.00878 | 0.15703 | 0.16581 | 0.00878
804.6 | 0.15579 | 0.16457 | 0.00878 | 0.15567 | 0.16445 | 0.00878
805.2 | 0.15553 | 0.16449 | 0.00896 | 0.15541 | 0.16437 | 0.00896
805.8 | 0.15457 | 0.16357 | 0.009 | 0.15445 | 0.16345 | 0.009
806.4 | 0.15408 | 0.16297 | 0.00889 | 0.15396 | 0.16285 | 0.00889
807 | 0.154 | 0.16297 | 0.00897 | 0.15388 | 0.16285 | 0.00897
807.6 | 0.15382 | 0.16288 | 0.00906 | 0.1537 | 0.16276 | 0.00906
808.2 | 0.15378 | 0.16262 | 0.00884 | 0.15365 | 0.1625 | 0.00885
808.8 | 0.15304 | 0.16171 | 0.00868 | 0.15291 | 0.16159 | 0.00868
809.4 | 0.15223 | 0.16106 | 0.00883 | 0.1521 | 0.16094 | 0.00883
810 | 0.15116 | 0.15991 | 0.00876 | 0.15103 | 0.15979 | 0.00876
810.6 | 0.15009 | 0.1587 | 0.00861 | 0.14997 | 0.15857 | 0.00861
811.2 | 0.15021 | 0.15879 | 0.00858 | 0.15009 | 0.15867 | 0.00858
811.8 | 0.15063 | 0.15938 | 0.00875 | 0.15051 | 0.15926 | 0.00875
812.4 | 0.15148 | 0.16041 | 0.00893 | 0.15135 | 0.16029 | 0.00893
813 | 0.15222 | 0.16159 | 0.00937 | 0.1521 | 0.16147 | 0.00937
813.6 | 0.15333 | 0.16309 | 0.00976 | 0.1532 | 0.16296 | 0.00976
814.2 | 0.15516 | 0.16511 | 0.00995 | 0.15504 | 0.16499 | 0.00995
814.8 | 0.15723 | 0.16719 | 0.00995 | 0.15711 | 0.16707 | 0.00996
815.4 | 0.15861 | 0.16858 | 0.00997 | 0.15849 | 0.16846 | 0.00997
816 | 0.1592 | 0.16925 | 0.01006 | 0.15907 | 0.16913 | 0.01006
816.6 | 0.15931 | 0.16932 | 0.01001 | 0.15918 | 0.1692 | 0.01002
817.2 | 0.15948 | 0.16921 | 0.00972 | 0.15936 | 0.16909 | 0.00973
817.8 | 0.15961 | 0.16919 | 0.00958 | 0.15949 | 0.16907 | 0.00958
818.4 | 0.1597 | 0.16936 | 0.00966 | 0.15958 | 0.16924 | 0.00967
819 | 0.15959 | 0.1694 | 0.00981 | 0.15946 | 0.16928 | 0.00981
819.6 | 0.15919 | 0.16902 | 0.00983 | 0.15907 | 0.1689 | 0.00983
820.2 | 0.15826 | 0.16813 | 0.00987 | 0.15814 | 0.16801 | 0.00987
820.8 | 0.15721 | 0.16718 | 0.00998 | 0.15708 | 0.16706 | 0.00998
821.4 | 0.15599 | 0.16607 | 0.01008 | 0.15587 | 0.16595 | 0.01008
822 | 0.15455 | 0.16473 | 0.01019 | 0.15443 | 0.16461 | 0.01019
822.6 | 0.15376 | 0.16373 | 0.00997 | 0.15363 | 0.16361 | 0.00998
823.2 | 0.15313 | 0.16273 | 0.0096 | 0.15301 | 0.16261 | 0.0096
823.8 | 0.15312 | 0.16229 | 0.00917 | 0.15299 | 0.16217 | 0.00918
824.4 | 0.15287 | 0.16175 | 0.00888 | 0.15275 | 0.16162 | 0.00888
825 | 0.15316 | 0.16189 | 0.00873 | 0.15304 | 0.16177 | 0.00873
825.6 | 0.15414 | 0.16297 | 0.00883 | 0.15401 | 0.16284 | 0.00883
826.2 | 0.15516 | 0.16394 | 0.00878 | 0.15504 | 0.16382 | 0.00878
826.8 | 0.15588 | 0.16465 | 0.00878 | 0.15575 | 0.16453 | 0.00878
827.4 | 0.15685 | 0.16544 | 0.00859 | 0.15673 | 0.16532 | 0.00859
828 | 0.15775 | 0.16621 | 0.00846 | 0.15763 | 0.16609 | 0.00846
828.6 | 0.15811 | 0.16666 | 0.00856 | 0.15798 | 0.16654 | 0.00856
829.2 | 0.15797 | 0.16675 | 0.00879 | 0.15785 | 0.16663 | 0.00879
829.8 | 0.15773 | 0.16668 | 0.00895 | 0.15761 | 0.16656 | 0.00895
830.4 | 0.15775 | 0.1667 | 0.00895 | 0.15762 | 0.16657 | 0.00895
831 | 0.15746 | 0.1665 | 0.00904 | 0.15734 | 0.16638 | 0.00904
831.6 | 0.15671 | 0.1659 | 0.0092 | 0.15658 | 0.16578 | 0.0092
832.2 | 0.15619 | 0.16544 | 0.00925 | 0.15607 | 0.16532 | 0.00925
832.8 | 0.156 | 0.16519 | 0.00919 | 0.15588 | 0.16507 | 0.00919
833.4 | 0.15651 | 0.16569 | 0.00919 | 0.15638 | 0.16557 | 0.00919
834 | 0.15695 | 0.16627 | 0.00932 | 0.15682 | 0.16615 | 0.00933
834.6 | 0.15718 | 0.16658 | 0.0094 | 0.15706 | 0.16646 | 0.0094
835.2 | 0.15738 | 0.16655 | 0.00918 | 0.15725 | 0.16643 | 0.00918
835.8 | 0.15714 | 0.16625 | 0.00911 | 0.15702 | 0.16613 | 0.00911
836.4 | 0.15747 | 0.16653 | 0.00906 | 0.15734 | 0.16641 | 0.00906
837 | 0.15804 | 0.16715 | 0.00911 | 0.15792 | 0.16703 | 0.00911
837.6 | 0.15862 | 0.16783 | 0.00921 | 0.1585 | 0.16771 | 0.00921
838.2 | 0.15921 | 0.16839 | 0.00919 | 0.15908 | 0.16827 | 0.00919
838.8 | 0.15975 | 0.16896 | 0.0092 | 0.15963 | 0.16884 | 0.00921
839.4 | 0.16026 | 0.16927 | 0.00901 | 0.16014 | 0.16915 | 0.00901
840 | 0.16113 | 0.17006 | 0.00894 | 0.161 | 0.16994 | 0.00894
840.6 | 0.16213 | 0.17112 | 0.00899 | 0.162 | 0.171 | 0.00899
841.2 | 0.1632 | 0.17232 | 0.00912 | 0.16307 | 0.1722 | 0.00912
841.8 | 0.16403 | 0.17334 | 0.0093 | 0.16391 | 0.17322 | 0.00931
842.4 | 0.16412 | 0.17347 | 0.00934 | 0.164 | 0.17335 | 0.00934
843 | 0.16428 | 0.1737 | 0.00942 | 0.16415 | 0.17358 | 0.00943
843.6 | 0.1642 | 0.17383 | 0.00964 | 0.16408 | 0.17371 | 0.00964
844.2 | 0.16319 | 0.17318 | 0.00999 | 0.16307 | 0.17306 | 0.00999
844.8 | 0.1623 | 0.17234 | 0.01004 | 0.16218 | 0.17222 | 0.01004
845.4 | 0.1618 | 0.1717 | 0.0099 | 0.16168 | 0.17158 | 0.0099
846 | 0.16229 | 0.17214 | 0.00985 | 0.16216 | 0.17202 | 0.00986
846.6 | 0.16314 | 0.17288 | 0.00973 | 0.16302 | 0.17276 | 0.00974
847.2 | 0.16315 | 0.17259 | 0.00944 | 0.16303 | 0.17247 | 0.00944
847.8 | 0.16242 | 0.17171 | 0.00928 | 0.1623 | 0.17158 | 0.00928
848.4 | 0.16144 | 0.17066 | 0.00922 | 0.16132 | 0.17053 | 0.00922
849 | 0.16014 | 0.16911 | 0.00897 | 0.16002 | 0.16899 | 0.00897
849.6 | 0.15844 | 0.16722 | 0.00878 | 0.15832 | 0.1671 | 0.00878
850.2 | 0.15731 | 0.16591 | 0.0086 | 0.15719 | 0.16579 | 0.00861
850.8 | 0.15662 | 0.16512 | 0.0085 | 0.1565 | 0.165 | 0.0085
851.4 | 0.15624 | 0.16464 | 0.0084 | 0.15612 | 0.16451 | 0.0084
852 | 0.15577 | 0.16422 | 0.00845 | 0.15565 | 0.1641 | 0.00845
852.6 | 0.15538 | 0.16405 | 0.00867 | 0.15526 | 0.16393 | 0.00867
853.2 | 0.15537 | 0.16435 | 0.00898 | 0.15524 | 0.16423 | 0.00899
853.8 | 0.15455 | 0.16387 | 0.00932 | 0.15443 | 0.16375 | 0.00932
854.4 | 0.15437 | 0.1642 | 0.00983 | 0.15425 | 0.16408 | 0.00983
855 | 0.15448 | 0.16473 | 0.01025 | 0.15436 | 0.16461 | 0.01025
855.6 | 0.15479 | 0.1654 | 0.01061 | 0.15467 | 0.16528 | 0.01061
856.2 | 0.15469 | 0.16563 | 0.01094 | 0.15457 | 0.1655 | 0.01094
856.8 | 0.15449 | 0.16571 | 0.01122 | 0.15436 | 0.16559 | 0.01122
857.4 | 0.15458 | 0.16597 | 0.01139 | 0.15446 | 0.16585 | 0.01139
858 | 0.15449 | 0.16606 | 0.01157 | 0.15437 | 0.16594 | 0.01157
858.6 | 0.15485 | 0.1667 | 0.01185 | 0.15473 | 0.16658 | 0.01185
859.2 | 0.15535 | 0.16734 | 0.01199 | 0.15522 | 0.16722 | 0.01199
859.8 | 0.15528 | 0.16751 | 0.01223 | 0.15516 | 0.16739 | 0.01223
860.4 | 0.15501 | 0.16743 | 0.01241 | 0.15489 | 0.16731 | 0.01242
861 | 0.15493 | 0.16751 | 0.01258 | 0.15481 | 0.16739 | 0.01258
861.6 | 0.15475 | 0.1673 | 0.01255 | 0.15463 | 0.16718 | 0.01255
862.2 | 0.15481 | 0.16741 | 0.01261 | 0.15468 | 0.16729 | 0.01261
862.8 | 0.15488 | 0.16752 | 0.01264 | 0.15476 | 0.1674 | 0.01264
863.4 | 0.15524 | 0.16773 | 0.01249 | 0.15512 | 0.16761 | 0.01249
864 | 0.15534 | 0.1677 | 0.01236 | 0.15522 | 0.16758 | 0.01236
864.6 | 0.15558 | 0.16775 | 0.01216 | 0.15546 | 0.16763 | 0.01217
865.2 | 0.15569 | 0.16767 | 0.01198 | 0.15557 | 0.16755 | 0.01198
865.8 | 0.15595 | 0.16759 | 0.01164 | 0.15583 | 0.16747 | 0.01164
866.4 | 0.156 | 0.16722 | 0.01122 | 0.15588 | 0.1671 | 0.01122
867 | 0.15618 | 0.16663 | 0.01044 | 0.15606 | 0.1665 | 0.01044
867.6 | 0.15615 | 0.16602 | 0.00987 | 0.15603 | 0.1659 | 0.00987
868.2 | 0.15592 | 0.16533 | 0.00941 | 0.15579 | 0.16521 | 0.00941
868.8 | 0.15578 | 0.16505 | 0.00926 | 0.15566 | 0.16492 | 0.00927
869.4 | 0.15539 | 0.16464 | 0.00925 | 0.15527 | 0.16452 | 0.00925
870 | 0.15529 | 0.16452 | 0.00923 | 0.15516 | 0.1644 | 0.00923
870.6 | 0.15502 | 0.1643 | 0.00927 | 0.1549 | 0.16418 | 0.00928
871.2 | 0.15481 | 0.16403 | 0.00921 | 0.15469 | 0.16391 | 0.00921
871.8 | 0.15519 | 0.16444 | 0.00925 | 0.15507 | 0.16432 | 0.00925
872.4 | 0.15542 | 0.16459 | 0.00917 | 0.1553 | 0.16447 | 0.00917
873 | 0.15595 | 0.16498 | 0.00903 | 0.15583 | 0.16486 | 0.00903
873.6 | 0.15695 | 0.16564 | 0.00869 | 0.15683 | 0.16552 | 0.00869
874.2 | 0.15815 | 0.16654 | 0.00839 | 0.15803 | 0.16642 | 0.00839
874.8 | 0.1589 | 0.16696 | 0.00806 | 0.15878 | 0.16683 | 0.00806
875.4 | 0.15948 | 0.16758 | 0.0081 | 0.15936 | 0.16746 | 0.0081
876 | 0.16007 | 0.1683 | 0.00823 | 0.15995 | 0.16818 | 0.00823
876.6 | 0.16086 | 0.16908 | 0.00822 | 0.16074 | 0.16896 | 0.00822
877.2 | 0.16214 | 0.17018 | 0.00803 | 0.16202 | 0.17006 | 0.00804
877.8 | 0.16333 | 0.1713 | 0.00797 | 0.16321 | 0.17117 | 0.00797
878.4 | 0.1646 | 0.17289 | 0.00829 | 0.16448 | 0.17277 | 0.00829
879 | 0.16541 | 0.1739 | 0.00849 | 0.16529 | 0.17378 | 0.00849
879.6 | 0.16652 | 0.17495 | 0.00843 | 0.1664 | 0.17483 | 0.00843
880.2 | 0.16706 | 0.1754 | 0.00833 | 0.16694 | 0.17528 | 0.00833
880.8 | 0.16753 | 0.17588 | 0.00836 | 0.1674 | 0.17576 | 0.00836
881.4 | 0.16777 | 0.1761 | 0.00833 | 0.16765 | 0.17598 | 0.00833
882 | 0.16814 | 0.17654 | 0.00839 | 0.16802 | 0.17642 | 0.00839
882.6 | 0.1677 | 0.17634 | 0.00864 | 0.16758 | 0.17622 | 0.00864
883.2 | 0.16733 | 0.17614 | 0.00881 | 0.1672 | 0.17602 | 0.00881
883.8 | 0.16666 | 0.17588 | 0.00922 | 0.16654 | 0.17576 | 0.00922
884.4 | 0.16619 | 0.17543 | 0.00924 | 0.16607 | 0.17531 | 0.00924
885 | 0.16567 | 0.17465 | 0.00898 | 0.16555 | 0.17453 | 0.00898
885.6 | 0.16451 | 0.17309 | 0.00858 | 0.16439 | 0.17297 | 0.00858
886.2 | 0.1635 | 0.1719 | 0.0084 | 0.16337 | 0.17178 | 0.0084
886.8 | 0.16251 | 0.17097 | 0.00846 | 0.16239 | 0.17085 | 0.00846
887.4 | 0.16098 | 0.16963 | 0.00865 | 0.16086 | 0.1695 | 0.00865
888 | 0.15973 | 0.16834 | 0.00861 | 0.15961 | 0.16822 | 0.00861
888.6 | 0.15912 | 0.16757 | 0.00845 | 0.159 | 0.16745 | 0.00845
889.2 | 0.15852 | 0.16682 | 0.0083 | 0.15839 | 0.1667 | 0.0083
889.8 | 0.15856 | 0.16673 | 0.00818 | 0.15843 | 0.16661 | 0.00818
890.4 | 0.15875 | 0.16672 | 0.00797 | 0.15863 | 0.1666 | 0.00797
891 | 0.15912 | 0.16698 | 0.00785 | 0.159 | 0.16686 | 0.00786
891.6 | 0.15936 | 0.16718 | 0.00782 | 0.15924 | 0.16706 | 0.00783
892.2 | 0.1594 | 0.16727 | 0.00787 | 0.15928 | 0.16715 | 0.00787
892.8 | 0.1593 | 0.16714 | 0.00784 | 0.15918 | 0.16702 | 0.00784
893.4 | 0.15925 | 0.16714 | 0.00789 | 0.15913 | 0.16702 | 0.00789
894 | 0.15923 | 0.16712 | 0.00789 | 0.15911 | 0.167 | 0.00789
894.6 | 0.15879 | 0.16657 | 0.00778 | 0.15867 | 0.16645 | 0.00778
895.2 | 0.15856 | 0.16618 | 0.00762 | 0.15844 | 0.16606 | 0.00762
895.8 | 0.15805 | 0.16535 | 0.0073 | 0.15793 | 0.16523 | 0.0073
896.4 | 0.15692 | 0.16405 | 0.00713 | 0.1568 | 0.16393 | 0.00713
897 | 0.15626 | 0.16337 | 0.0071 | 0.15614 | 0.16325 | 0.0071
897.6 | 0.15647 | 0.16376 | 0.00729 | 0.15634 | 0.16364 | 0.00729
898.2 | 0.15685 | 0.16432 | 0.00747 | 0.15672 | 0.1642 | 0.00748
898.8 | 0.15738 | 0.16499 | 0.00761 | 0.15726 | 0.16487 | 0.00761
899.4 | 0.15733 | 0.16518 | 0.00785 | 0.15721 | 0.16506 | 0.00785
900 | 0.15713 | 0.16528 | 0.00815 | 0.15701 | 0.16516 | 0.00815
900.6 | 0.15685 | 0.1654 | 0.00855 | 0.15672 | 0.16528 | 0.00856
901.2 | 0.15665 | 0.16549 | 0.00884 | 0.15653 | 0.16537 | 0.00884
901.8 | 0.15628 | 0.16525 | 0.00897 | 0.15616 | 0.16513 | 0.00897
902.4 | 0.15623 | 0.16517 | 0.00894 | 0.15611 | 0.16505 | 0.00894
903 | 0.15577 | 0.16473 | 0.00895 | 0.15565 | 0.1646 | 0.00895
903.6 | 0.15559 | 0.16447 | 0.00888 | 0.15546 | 0.16435 | 0.00888
904.2 | 0.15595 | 0.16475 | 0.0088 | 0.15582 | 0.16463 | 0.00881
904.8 | 0.15693 | 0.16584 | 0.00891 | 0.15681 | 0.16572 | 0.00891
905.4 | 0.15776 | 0.1665 | 0.00875 | 0.15763 | 0.16638 | 0.00875
906 | 0.15771 | 0.16625 | 0.00854 | 0.15759 | 0.16613 | 0.00854
906.6 | 0.15793 | 0.1663 | 0.00837 | 0.15781 | 0.16618 | 0.00837
907.2 | 0.15842 | 0.16671 | 0.0083 | 0.15829 | 0.16659 | 0.0083
907.8 | 0.15864 | 0.16681 | 0.00816 | 0.15852 | 0.16668 | 0.00817
908.4 | 0.15892 | 0.1671 | 0.00818 | 0.1588 | 0.16698 | 0.00819
909 | 0.16009 | 0.16855 | 0.00846 | 0.15996 | 0.16843 | 0.00847
909.6 | 0.16095 | 0.16961 | 0.00866 | 0.16083 | 0.16949 | 0.00866
910.2 | 0.16211 | 0.17083 | 0.00873 | 0.16198 | 0.17071 | 0.00873
910.8 | 0.16362 | 0.17246 | 0.00884 | 0.1635 | 0.17234 | 0.00884
911.4 | 0.16515 | 0.17405 | 0.0089 | 0.16503 | 0.17393 | 0.0089
912 | 0.16667 | 0.17561 | 0.00894 | 0.16654 | 0.17549 | 0.00894
912.6 | 0.16739 | 0.17642 | 0.00902 | 0.16727 | 0.1763 | 0.00903
913.2 | 0.16783 | 0.17703 | 0.0092 | 0.1677 | 0.17691 | 0.00921
913.8 | 0.16725 | 0.17665 | 0.0094 | 0.16713 | 0.17653 | 0.0094
914.4 | 0.16686 | 0.17628 | 0.00942 | 0.16674 | 0.17616 | 0.00942
915 | 0.16551 | 0.17496 | 0.00946 | 0.16539 | 0.17484 | 0.00946
915.6 | 0.16387 | 0.17335 | 0.00948 | 0.16375 | 0.17323 | 0.00948
916.2 | 0.16293 | 0.17238 | 0.00945 | 0.16281 | 0.17225 | 0.00945
916.8 | 0.16269 | 0.1721 | 0.00941 | 0.16257 | 0.17198 | 0.00941
917.4 | 0.16228 | 0.17155 | 0.00927 | 0.16215 | 0.17143 | 0.00927
918 | 0.16178 | 0.171 | 0.00922 | 0.16165 | 0.17088 | 0.00923
918.6 | 0.16175 | 0.17099 | 0.00924 | 0.16163 | 0.17087 | 0.00924
919.2 | 0.16134 | 0.17072 | 0.00937 | 0.16122 | 0.1706 | 0.00937
919.8 | 0.1609 | 0.17052 | 0.00961 | 0.16078 | 0.1704 | 0.00962
920.4 | 0.16127 | 0.17122 | 0.00995 | 0.16115 | 0.1711 | 0.00995
921 | 0.16129 | 0.17146 | 0.01017 | 0.16116 | 0.17134 | 0.01017
921.6 | 0.16105 | 0.1711 | 0.01005 | 0.16093 | 0.17098 | 0.01005
922.2 | 0.16085 | 0.17078 | 0.00993 | 0.16073 | 0.17067 | 0.00993
922.8 | 0.16086 | 0.1705 | 0.00963 | 0.16074 | 0.17038 | 0.00963
923.4 | 0.16136 | 0.17079 | 0.00943 | 0.16123 | 0.17067 | 0.00944
924 | 0.16106 | 0.17061 | 0.00955 | 0.16094 | 0.17049 | 0.00955
924.6 | 0.16084 | 0.17042 | 0.00957 | 0.16072 | 0.17029 | 0.00958
925.2 | 0.16004 | 0.16934 | 0.0093 | 0.15992 | 0.16922 | 0.0093
925.8 | 0.15951 | 0.16841 | 0.00891 | 0.15938 | 0.16829 | 0.00891
926.4 | 0.15832 | 0.16706 | 0.00873 | 0.1582 | 0.16694 | 0.00873
927 | 0.15676 | 0.16525 | 0.00849 | 0.15663 | 0.16512 | 0.00849
927.6 | 0.15516 | 0.1636 | 0.00843 | 0.15504 | 0.16347 | 0.00843
928.2 | 0.15385 | 0.1624 | 0.00855 | 0.15373 | 0.16227 | 0.00855
928.8 | 0.15324 | 0.16207 | 0.00883 | 0.15311 | 0.16195 | 0.00883
929.4 | 0.15257 | 0.16159 | 0.00902 | 0.15244 | 0.16146 | 0.00902
930 | 0.15198 | 0.16109 | 0.00911 | 0.15186 | 0.16097 | 0.00911
930.6 | 0.15201 | 0.16103 | 0.00901 | 0.15189 | 0.16091 | 0.00902
931.2 | 0.15157 | 0.16039 | 0.00882 | 0.15145 | 0.16027 | 0.00882
931.8 | 0.15107 | 0.1597 | 0.00863 | 0.15094 | 0.15958 | 0.00863
932.4 | 0.15108 | 0.15975 | 0.00867 | 0.15096 | 0.15963 | 0.00867
933 | 0.15171 | 0.16048 | 0.00878 | 0.15158 | 0.16036 | 0.00878
933.6 | 0.15262 | 0.16145 | 0.00884 | 0.15249 | 0.16133 | 0.00884
934.2 | 0.15366 | 0.16246 | 0.0088 | 0.15354 | 0.16233 | 0.0088
934.8 | 0.1544 | 0.16302 | 0.00862 | 0.15428 | 0.1629 | 0.00862
935.4 | 0.1546 | 0.16321 | 0.0086 | 0.15448 | 0.16309 | 0.0086
936 | 0.15452 | 0.16316 | 0.00865 | 0.15439 | 0.16304 | 0.00865
936.6 | 0.15452 | 0.16348 | 0.00896 | 0.1544 | 0.16335 | 0.00896
937.2 | 0.15425 | 0.16348 | 0.00924 | 0.15413 | 0.16336 | 0.00924
937.8 | 0.15394 | 0.16347 | 0.00953 | 0.15382 | 0.16334 | 0.00953
938.4 | 0.15428 | 0.16384 | 0.00956 | 0.15415 | 0.16372 | 0.00956
939 | 0.15434 | 0.16397 | 0.00962 | 0.15422 | 0.16384 | 0.00962
939.6 | 0.1545 | 0.16403 | 0.00952 | 0.15438 | 0.1639 | 0.00952
940.2 | 0.15407 | 0.16349 | 0.00942 | 0.15395 | 0.16337 | 0.00942
940.8 | 0.15321 | 0.16233 | 0.00912 | 0.15309 | 0.16221 | 0.00912
941.4 | 0.15268 | 0.16145 | 0.00877 | 0.15256 | 0.16133 | 0.00877
942 | 0.15229 | 0.161 | 0.00871 | 0.15217 | 0.16087 | 0.00871
942.6 | 0.15199 | 0.1609 | 0.00892 | 0.15186 | 0.16078 | 0.00892
943.2 | 0.15247 | 0.1616 | 0.00913 | 0.15235 | 0.16147 | 0.00913
943.8 | 0.1536 | 0.16263 | 0.00904 | 0.15347 | 0.16251 | 0.00904
944.4 | 0.15468 | 0.16397 | 0.00929 | 0.15456 | 0.16385 | 0.00929
945 | 0.1555 | 0.16499 | 0.00948 | 0.15538 | 0.16487 | 0.00949
945.6 | 0.15634 | 0.16591 | 0.00956 | 0.15622 | 0.16578 | 0.00957
946.2 | 0.15671 | 0.16651 | 0.0098 | 0.15659 | 0.16639 | 0.0098
946.8 | 0.15734 | 0.16758 | 0.01024 | 0.15722 | 0.16746 | 0.01024
947.4 | 0.15861 | 0.16922 | 0.01061 | 0.15848 | 0.1691 | 0.01061
948 | 0.15947 | 0.17028 | 0.01081 | 0.15935 | 0.17016 | 0.01081
948.6 | 0.15978 | 0.17076 | 0.01098 | 0.15966 | 0.17064 | 0.01098
949.2 | 0.15928 | 0.17067 | 0.01139 | 0.15915 | 0.17055 | 0.0114
949.8 | 0.1587 | 0.17043 | 0.01174 | 0.15857 | 0.17031 | 0.01174
950.4 | 0.15786 | 0.16956 | 0.0117 | 0.15774 | 0.16944 | 0.0117
951 | 0.1572 | 0.16884 | 0.01165 | 0.15707 | 0.16872 | 0.01165
951.6 | 0.1571 | 0.16872 | 0.01162 | 0.15697 | 0.16859 | 0.01162
952.2 | 0.15696 | 0.16876 | 0.0118 | 0.15684 | 0.16864 | 0.0118
952.8 | 0.1564 | 0.1682 | 0.0118 | 0.15627 | 0.16808 | 0.0118
953.4 | 0.15595 | 0.1674 | 0.01146 | 0.15582 | 0.16728 | 0.01146
954 | 0.15564 | 0.16684 | 0.0112 | 0.15552 | 0.16672 | 0.0112
954.6 | 0.15689 | 0.16791 | 0.01103 | 0.15676 | 0.16779 | 0.01103
955.2 | 0.1586 | 0.1695 | 0.01089 | 0.15848 | 0.16938 | 0.01089
955.8 | 0.15972 | 0.17035 | 0.01063 | 0.1596 | 0.17023 | 0.01063
956.4 | 0.16017 | 0.17043 | 0.01027 | 0.16004 | 0.17031 | 0.01027
957 | 0.16011 | 0.16997 | 0.00986 | 0.15999 | 0.16984 | 0.00986
957.6 | 0.16063 | 0.17008 | 0.00945 | 0.16051 | 0.16996 | 0.00945
958.2 | 0.16089 | 0.17019 | 0.00931 | 0.16076 | 0.17007 | 0.00931
958.8 | 0.16079 | 0.17033 | 0.00954 | 0.16067 | 0.17021 | 0.00954
959.4 | 0.16104 | 0.17079 | 0.00974 | 0.16092 | 0.17067 | 0.00974
960 | 0.16086 | 0.17062 | 0.00976 | 0.16074 | 0.1705 | 0.00976
960.6 | 0.16082 | 0.17053 | 0.00972 | 0.16069 | 0.17041 | 0.00972
961.2 | 0.15964 | 0.16935 | 0.00971 | 0.15951 | 0.16922 | 0.00971
961.8 | 0.15776 | 0.16747 | 0.00972 | 0.15763 | 0.16735 | 0.00972
962.4 | 0.15579 | 0.16574 | 0.00994 | 0.15567 | 0.16562 | 0.00995
963 | 0.15382 | 0.16389 | 0.01007 | 0.15369 | 0.16377 | 0.01008
963.6 | 0.15207 | 0.16245 | 0.01038 | 0.15194 | 0.16233 | 0.01038
964.2 | 0.15063 | 0.16176 | 0.01114 | 0.15051 | 0.16164 | 0.01114
964.8 | 0.14976 | 0.16163 | 0.01187 | 0.14963 | 0.16151 | 0.01187
965.4 | 0.14913 | 0.16176 | 0.01263 | 0.14901 | 0.16164 | 0.01263
966 | 0.14857 | 0.16172 | 0.01314 | 0.14845 | 0.16159 | 0.01315
966.6 | 0.14776 | 0.16091 | 0.01315 | 0.14764 | 0.16079 | 0.01315
967.2 | 0.14673 | 0.15958 | 0.01285 | 0.14661 | 0.15946 | 0.01285
967.8 | 0.14593 | 0.15835 | 0.01242 | 0.14581 | 0.15823 | 0.01242
968.4 | 0.14542 | 0.15741 | 0.01199 | 0.14529 | 0.15729 | 0.01199
969 | 0.14508 | 0.15662 | 0.01153 | 0.14496 | 0.1565 | 0.01154
969.6 | 0.14497 | 0.15629 | 0.01131 | 0.14485 | 0.15616 | 0.01132
970.2 | 0.14572 | 0.15676 | 0.01104 | 0.14559 | 0.15664 | 0.01104
970.8 | 0.14663 | 0.15756 | 0.01092 | 0.14651 | 0.15743 | 0.01093
971.4 | 0.14692 | 0.15765 | 0.01073 | 0.14679 | 0.15753 | 0.01074
972 | 0.14606 | 0.15657 | 0.01052 | 0.14593 | 0.15645 | 0.01052
972.6 | 0.14493 | 0.15567 | 0.01075 | 0.1448 | 0.15555 | 0.01075
973.2 | 0.14454 | 0.15532 | 0.01078 | 0.14441 | 0.1552 | 0.01078
973.8 | 0.14478 | 0.15559 | 0.0108 | 0.14466 | 0.15546 | 0.0108
974.4 | 0.14523 | 0.15616 | 0.01093 | 0.14511 | 0.15604 | 0.01093
975 | 0.14506 | 0.15607 | 0.01101 | 0.14493 | 0.15594 | 0.01101
975.6 | 0.1444 | 0.15541 | 0.01101 | 0.14428 | 0.15529 | 0.01101
976.2 | 0.14353 | 0.15444 | 0.01091 | 0.1434 | 0.15431 | 0.01091
976.8 | 0.14379 | 0.15454 | 0.01075 | 0.14367 | 0.15442 | 0.01075
977.4 | 0.14372 | 0.15427 | 0.01055 | 0.14359 | 0.15415 | 0.01055
978 | 0.14354 | 0.15384 | 0.01029 | 0.14342 | 0.15371 | 0.0103
978.6 | 0.14374 | 0.15362 | 0.00988 | 0.14362 | 0.15349 | 0.00988
979.2 | 0.14359 | 0.1533 | 0.0097 | 0.14347 | 0.15317 | 0.00971
979.8 | 0.14362 | 0.15345 | 0.00984 | 0.14349 | 0.15333 | 0.00984
980.4 | 0.14395 | 0.15405 | 0.0101 | 0.14383 | 0.15393 | 0.0101
981 | 0.14391 | 0.15425 | 0.01034 | 0.14379 | 0.15412 | 0.01034
981.6 | 0.14411 | 0.15444 | 0.01033 | 0.14399 | 0.15432 | 0.01033
982.2 | 0.14433 | 0.15468 | 0.01035 | 0.1442 | 0.15456 | 0.01035
982.8 | 0.14455 | 0.15496 | 0.01041 | 0.14443 | 0.15484 | 0.01041
983.4 | 0.14515 | 0.15575 | 0.0106 | 0.14503 | 0.15563 | 0.0106
984 | 0.14569 | 0.15642 | 0.01073 | 0.14557 | 0.1563 | 0.01073
984.6 | 0.14543 | 0.1563 | 0.01087 | 0.14531 | 0.15618 | 0.01087
985.2 | 0.14503 | 0.15583 | 0.0108 | 0.14491 | 0.15571 | 0.0108
985.8 | 0.14496 | 0.15574 | 0.01078 | 0.14484 | 0.15562 | 0.01078
986.4 | 0.14515 | 0.1555 | 0.01035 | 0.14503 | 0.15538 | 0.01035
987 | 0.14551 | 0.15571 | 0.0102 | 0.14538 | 0.15559 | 0.01021
987.6 | 0.14553 | 0.15579 | 0.01026 | 0.14541 | 0.15567 | 0.01026
988.2 | 0.14499 | 0.15568 | 0.01069 | 0.14487 | 0.15556 | 0.01069
988.8 | 0.14439 | 0.15552 | 0.01112 | 0.14427 | 0.15539 | 0.01113
989.4 | 0.1442 | 0.15553 | 0.01133 | 0.14408 | 0.15541 | 0.01133
990 | 0.14415 | 0.1554 | 0.01126 | 0.14402 | 0.15528 | 0.01126
990.6 | 0.1447 | 0.15582 | 0.01112 | 0.14458 | 0.1557 | 0.01112
991.2 | 0.14499 | 0.15622 | 0.01123 | 0.14486 | 0.1561 | 0.01124
991.8 | 0.14516 | 0.15643 | 0.01127 | 0.14504 | 0.15631 | 0.01127
992.4 | 0.1448 | 0.15595 | 0.01115 | 0.14468 | 0.15583 | 0.01115
993 | 0.14438 | 0.15528 | 0.0109 | 0.14426 | 0.15516 | 0.0109
993.6 | 0.14416 | 0.15474 | 0.01058 | 0.14404 | 0.15462 | 0.01058
994.2 | 0.14445 | 0.15476 | 0.01031 | 0.14432 | 0.15464 | 0.01032
994.8 | 0.14504 | 0.15539 | 0.01035 | 0.14491 | 0.15526 | 0.01035
995.4 | 0.14531 | 0.15568 | 0.01037 | 0.14518 | 0.15555 | 0.01037
996 | 0.14532 | 0.15549 | 0.01017 | 0.14519 | 0.15537 | 0.01018
996.6 | 0.14584 | 0.15573 | 0.00989 | 0.14571 | 0.15561 | 0.0099
997.2 | 0.14641 | 0.15609 | 0.00968 | 0.14628 | 0.15596 | 0.00968
997.8 | 0.14713 | 0.15662 | 0.00949 | 0.147 | 0.1565 | 0.0095
998.4 | 0.14811 | 0.15739 | 0.00928 | 0.14799 | 0.15727 | 0.00928
999 | 0.14857 | 0.1576 | 0.00903 | 0.14844 | 0.15747 | 0.00903
999.6 | 0.14932 | 0.15812 | 0.00879 | 0.1492 | 0.15799 | 0.0088
1000.2 | 0.14947 | 0.15818 | 0.00871 | 0.14934 | 0.15805 | 0.00871
1000.8 | 0.14913 | 0.15816 | 0.00903 | 0.149 | 0.15804 | 0.00903
1001.4 | 0.14798 | 0.15711 | 0.00913 | 0.14786 | 0.15699 | 0.00913
1002 | 0.14691 | 0.15617 | 0.00926 | 0.14679 | 0.15605 | 0.00926
1002.6 | 0.14617 | 0.1555 | 0.00933 | 0.14605 | 0.15538 | 0.00933
1003.2 | 0.14539 | 0.15478 | 0.00938 | 0.14527 | 0.15465 | 0.00939
1003.8 | 0.14502 | 0.15426 | 0.00925 | 0.14489 | 0.15414 | 0.00925
1004.4 | 0.14539 | 0.15457 | 0.00918 | 0.14527 | 0.15445 | 0.00918
1005 | 0.1461 | 0.15517 | 0.00908 | 0.14597 | 0.15505 | 0.00908
1005.6 | 0.14741 | 0.15631 | 0.0089 | 0.14729 | 0.15619 | 0.0089
1006.2 | 0.14933 | 0.15812 | 0.00879 | 0.14921 | 0.158 | 0.00879
1006.8 | 0.15137 | 0.16034 | 0.00897 | 0.15124 | 0.16022 | 0.00897
1007.4 | 0.15326 | 0.16268 | 0.00942 | 0.15314 | 0.16256 | 0.00942
1008 | 0.15499 | 0.16487 | 0.00988 | 0.15487 | 0.16475 | 0.00988
1008.6 | 0.15615 | 0.16626 | 0.01012 | 0.15602 | 0.16614 | 0.01012
1009.2 | 0.15718 | 0.16728 | 0.0101 | 0.15706 | 0.16716 | 0.0101
1009.8 | 0.15767 | 0.16797 | 0.01031 | 0.15754 | 0.16785 | 0.01031
1010.4 | 0.15756 | 0.16805 | 0.01049 | 0.15744 | 0.16793 | 0.0105
1011 | 0.15699 | 0.16737 | 0.01038 | 0.15687 | 0.16725 | 0.01038
1011.6 | 0.15615 | 0.16649 | 0.01034 | 0.15602 | 0.16637 | 0.01034
1012.2 | 0.15563 | 0.16609 | 0.01046 | 0.15551 | 0.16596 | 0.01046
1012.8 | 0.15473 | 0.16519 | 0.01046 | 0.15461 | 0.16507 | 0.01046
1013.4 | 0.15445 | 0.16483 | 0.01037 | 0.15433 | 0.1647 | 0.01037
1014 | 0.15432 | 0.16458 | 0.01026 | 0.1542 | 0.16446 | 0.01027
1014.6 | 0.1544 | 0.16471 | 0.01031 | 0.15428 | 0.16459 | 0.01031
1015.2 | 0.15412 | 0.16429 | 0.01017 | 0.154 | 0.16417 | 0.01017
1015.8 | 0.15422 | 0.1643 | 0.01008 | 0.1541 | 0.16418 | 0.01009
1016.4 | 0.15396 | 0.16384 | 0.00989 | 0.15383 | 0.16372 | 0.00989
1017 | 0.15394 | 0.16411 | 0.01018 | 0.15381 | 0.16399 | 0.01018
1017.6 | 0.15425 | 0.16469 | 0.01044 | 0.15413 | 0.16457 | 0.01044
1018.2 | 0.15377 | 0.16423 | 0.01046 | 0.15365 | 0.16411 | 0.01046
1018.8 | 0.15309 | 0.16317 | 0.01008 | 0.15296 | 0.16305 | 0.01008
1019.4 | 0.15257 | 0.16252 | 0.00995 | 0.15245 | 0.1624 | 0.00995
1020 | 0.15208 | 0.16198 | 0.00991 | 0.15195 | 0.16186 | 0.00991
1020.6 | 0.15128 | 0.16116 | 0.00988 | 0.15116 | 0.16104 | 0.00988
1021.2 | 0.15004 | 0.15987 | 0.00983 | 0.14992 | 0.15975 | 0.00983
1021.8 | 0.14863 | 0.15832 | 0.00969 | 0.1485 | 0.1582 | 0.0097
1022.4 | 0.14782 | 0.15736 | 0.00954 | 0.14769 | 0.15724 | 0.00954
1023 | 0.14776 | 0.15716 | 0.00939 | 0.14764 | 0.15703 | 0.00939
1023.6 | 0.14831 | 0.15746 | 0.00915 | 0.14819 | 0.15734 | 0.00915
1024.2 | 0.14866 | 0.15765 | 0.00898 | 0.14854 | 0.15752 | 0.00899
1024.8 | 0.14867 | 0.1575 | 0.00883 | 0.14855 | 0.15738 | 0.00883
1025.4 | 0.14881 | 0.15753 | 0.00872 | 0.14868 | 0.15741 | 0.00873
1026 | 0.15034 | 0.15906 | 0.00872 | 0.15022 | 0.15894 | 0.00872
1026.6 | 0.15229 | 0.16107 | 0.00877 | 0.15217 | 0.16094 | 0.00877
1027.2 | 0.15366 | 0.16243 | 0.00877 | 0.15354 | 0.16231 | 0.00877
1027.8 | 0.15428 | 0.16309 | 0.00881 | 0.15416 | 0.16296 | 0.00881
1028.4 | 0.15446 | 0.16339 | 0.00893 | 0.15434 | 0.16327 | 0.00893
1029 | 0.1541 | 0.16345 | 0.00936 | 0.15397 | 0.16333 | 0.00936
1029.6 | 0.1544 | 0.16418 | 0.00978 | 0.15428 | 0.16406 | 0.00978
1030.2 | 0.15466 | 0.16477 | 0.0101 | 0.15454 | 0.16465 | 0.0101
1030.8 | 0.15436 | 0.16453 | 0.01017 | 0.15424 | 0.16441 | 0.01017
1031.4 | 0.15449 | 0.16457 | 0.01008 | 0.15437 | 0.16445 | 0.01008
1032 | 0.15589 | 0.16611 | 0.01022 | 0.15577 | 0.16599 | 0.01022
1032.6 | 0.15746 | 0.1679 | 0.01043 | 0.15734 | 0.16778 | 0.01044
1033.2 | 0.15868 | 0.16909 | 0.01041 | 0.15855 | 0.16897 | 0.01041
1033.8 | 0.15873 | 0.16909 | 0.01035 | 0.15861 | 0.16897 | 0.01036
1034.4 | 0.1583 | 0.1687 | 0.01039 | 0.15818 | 0.16857 | 0.0104
1035 | 0.15807 | 0.16841 | 0.01035 | 0.15794 | 0.16829 | 0.01035
1035.6 | 0.15765 | 0.1678 | 0.01015 | 0.15753 | 0.16768 | 0.01015
1036.2 | 0.15694 | 0.16724 | 0.0103 | 0.15682 | 0.16712 | 0.0103
1036.8 | 0.15637 | 0.16687 | 0.0105 | 0.15625 | 0.16675 | 0.0105
1037.4 | 0.1556 | 0.16619 | 0.01059 | 0.15548 | 0.16607 | 0.01059
1038 | 0.1553 | 0.16605 | 0.01076 | 0.15518 | 0.16593 | 0.01076
1038.6 | 0.15533 | 0.16583 | 0.0105 | 0.1552 | 0.1657 | 0.0105
1039.2 | 0.15574 | 0.1661 | 0.01036 | 0.15561 | 0.16598 | 0.01037
1039.8 | 0.1558 | 0.16614 | 0.01034 | 0.15565 | 0.16601 | 0.01037
1040.4 | 0.1555 | 0.16599 | 0.01049 | 0.15535 | 0.16587 | 0.01052
1041 | 0.15519 | 0.16583 | 0.01064 | 0.15504 | 0.16571 | 0.01067
1041.6 | 0.15523 | 0.16581 | 0.01057 | 0.15508 | 0.16569 | 0.0106
1042.2 | 0.15526 | 0.16576 | 0.0105 | 0.15511 | 0.16564 | 0.01053
1042.8 | 0.15498 | 0.16536 | 0.01039 | 0.15482 | 0.16524 | 0.01042
1043.4 | 0.15496 | 0.16507 | 0.01011 | 0.1548 | 0.16495 | 0.01014
1044 | 0.15454 | 0.16451 | 0.00997 | 0.15436 | 0.16439 | 0.01003
1044.6 | 0.1539 | 0.16386 | 0.00996 | 0.15371 | 0.16374 | 0.01002
1045.2 | 0.1537 | 0.16352 | 0.00982 | 0.15349 | 0.1634 | 0.00991
1045.8 | 0.15421 | 0.1642 | 0.00999 | 0.15394 | 0.16408 | 0.01014
1046.4 | 0.1544 | 0.16444 | 0.01004 | 0.1541 | 0.16432 | 0.01022
1047 | 0.15432 | 0.16445 | 0.01013 | 0.154 | 0.16433 | 0.01034
1047.6 | 0.15444 | 0.16474 | 0.0103 | 0.1541 | 0.16462 | 0.01052
1048.2 | 0.15446 | 0.16489 | 0.01042 | 0.15406 | 0.16477 | 0.01071
1048.8 | 0.15459 | 0.165 | 0.01041 | 0.15413 | 0.16488 | 0.01075
1049.4 | 0.15445 | 0.16492 | 0.01046 | 0.1539 | 0.16479 | 0.0109
1050 | 0.1543 | 0.16484 | 0.01054 | 0.15366 | 0.16471 | 0.01105
1050.6 | 0.15365 | 0.16434 | 0.0107 | 0.15294 | 0.16422 | 0.01128
1051.2 | 0.15278 | 0.16358 | 0.0108 | 0.15184 | 0.16345 | 0.01161
1051.8 | 0.15218 | 0.16293 | 0.01076 | 0.15101 | 0.16281 | 0.0118
1052.4 | 0.15209 | 0.16289 | 0.0108 | 0.15066 | 0.16276 | 0.0121
1053 | 0.15273 | 0.16358 | 0.01085 | 0.15107 | 0.16345 | 0.01239
1053.6 | 0.1536 | 0.16432 | 0.01072 | 0.15172 | 0.1642 | 0.01248
1054.2 | 0.15413 | 0.16494 | 0.01082 | 0.15203 | 0.16482 | 0.01279
1054.8 | 0.15422 | 0.16464 | 0.01042 | 0.15182 | 0.16452 | 0.0127
1055.4 | 0.15419 | 0.1641 | 0.00992 | 0.15136 | 0.16398 | 0.01262
1056 | 0.15504 | 0.16416 | 0.00913 | 0.15178 | 0.16404 | 0.01226
1056.6 | 0.15613 | 0.16439 | 0.00826 | 0.15243 | 0.16427 | 0.01183
1057.2 | 0.15732 | 0.16489 | 0.00757 | 0.15317 | 0.16476 | 0.01159
1057.8 | 0.15808 | 0.16526 | 0.00718 | 0.15346 | 0.16514 | 0.01168
1058.4 | 0.15914 | 0.16604 | 0.0069 | 0.15392 | 0.16592 | 0.012
1059 | 0.15941 | 0.16577 | 0.00636 | 0.15356 | 0.16565 | 0.01209
1059.6 | 0.15966 | 0.16533 | 0.00567 | 0.15318 | 0.1652 | 0.01202
1060.2 | 0.15979 | 0.16482 | 0.00503 | 0.15267 | 0.1647 | 0.01203
1060.8 | 0.16012 | 0.16451 | 0.00439 | 0.15216 | 0.16439 | 0.01223
1061.4 | 0.16031 | 0.16405 | 0.00374 | 0.15123 | 0.16393 | 0.0127
1062 | 0.16051 | 0.16358 | 0.00307 | 0.15007 | 0.16346 | 0.01339
1062.6 | 0.16172 | 0.16422 | 0.00251 | 0.14949 | 0.1641 | 0.01461
1063.2 | 0.16287 | 0.16484 | 0.00197 | 0.14854 | 0.16472 | 0.01618
1063.8 | 0.16348 | 0.16485 | 0.00137 | 0.14673 | 0.16473 | 0.018
1064.4 | 0.16405 | 0.16479 | 0.000747 | 0.1447 | 0.16467 | 0.01997
1065 | 0.16447 | 0.16468 | 0.000215 | 0.14249 | 0.16456 | 0.02208
1065.6 | 0.1642 | 0.1642 | 0 | 0.13969 | 0.16408 | 0.02439

## Fig.10
Threshold and size of pixel |  | Density | Porosity | Open porosity (D>600nm) | Porosity | Porosity | Porosity | Mass loss | Mass loss | Mass loss | Mass loss | Size of pixel (nm)
|  | g/cm3 |  | % | % (D>600nm) | % (D>600nm) |  | % | % | % | % | nm
|  |  |  | Mercury porosity | Mercury porosity (2) | Average | X-ray μCT | Inside | SiC | Surface | Total
34 | As recieved | 1.725 | 24.0757 | 15.64481 | 14.90234 | 15.27357 | 15.3772 | 0 | 0 | 0 | 0 | 601.61441
41 | 4 min | 1.58734 | 30.13475 | 21.94517 | 20.20031 | 21.07274 | 20.9968 | 6.63484 | 0.42736 | 2.61522 | 9.67742 | 616.67088
67 | 8 min | 1.4014 | 38.31887 | 28.67958 | 27.07602 | 27.8778 | 27.78254 | 15.12071 | 0.88917 | 4.57836 | 20.58824 | 590.71259
62 | 12 min | 1.399 | 38.4245 | 28.75316 | 27.16266 | 27.95791 | 27.93232 | 13.95899 | 1.03732 | 11.31949 | 26.31579 | 622.47022
60 | 16 min | 1.39287 | 38.69406 | 28.93939 | 27.38351 | 28.16145 | 28.09709 | 14.05686 | 1.21929 | 11.75088 | 27.02703 | 622.55823
55 | 24 min | 1.33382 | 41.29292 | 30.62131 | 29.49479 | 30.05805 | 30.09373 | 13.979 | 1.56659 | 22.68971 | 38.23529 | 621.06491

## Fig.11
H | Open porosity (D>600nm) | Volume fration | Volume fration | Volume fration | Volume fration | Volume fration | Porosity (D>600nm) | Volume fration | Volume fration | Volume fration | Volume fration | Volume fration | Closeed porosity (D>600nm) | Volume fration | Volume fration | Volume fration | Volume fration | Volume fration
μm | % | [5 empty] | % | [5 empty] | %
| As recieved | 4 min, MS=9.7% | 8 min, MS=20.6% | 12 min, MS=26.3% | 16 min, MS=27% | 24 min, MS=38.2% | As recieved | 4 min, MS=9.7% | 8 min, MS=20.6% | 12 min, MS=26.3% | 16 min, MS=27% | 24 min, MS=38.2% | As recieved | 4 min, MS=9.7% | 8 min, MS=20.6% | 12 min, MS=26.3% | 16 min, MS=27% | 24 min, MS=38.2%
0.6 | 4.374 | 16.259 | 17.075 | 19.412 | 6.453 | 11.59 | 8.369 | 18.299 | 17.841 | 21.309 | 6.63 | 11.978 | 3.996 | 2.04 | 0.766 | 1.897 | 0.178 | 0.388
1.2 | 4.825 | 17.083 | 18.986 | 20.367 | 7.167 | 13.408 | 9.082 | 18.879 | 19.726 | 22.047 | 7.352 | 13.826 | 4.257 | 1.796 | 0.74 | 1.68 | 0.185 | 0.418
1.8 | 5.202 | 17.811 | 20.688 | 21.05 | 8.108 | 15.283 | 9.704 | 19.412 | 21.439 | 22.561 | 8.339 | 15.744 | 4.502 | 1.6 | 0.751 | 1.511 | 0.231 | 0.461
2.4 | 5.562 | 18.378 | 22.197 | 21.527 | 9.275 | 17.157 | 10.235 | 19.819 | 22.975 | 22.881 | 9.575 | 17.665 | 4.673 | 1.441 | 0.778 | 1.354 | 0.3 | 0.509
3 | 5.907 | 18.805 | 23.43 | 21.895 | 10.611 | 18.917 | 10.715 | 20.108 | 24.223 | 23.117 | 10.974 | 19.46 | 4.807 | 1.304 | 0.793 | 1.223 | 0.363 | 0.543
3.6 | 6.219 | 19.165 | 24.404 | 22.13 | 12.072 | 20.492 | 11.099 | 20.37 | 25.168 | 23.237 | 12.485 | 21.069 | 4.88 | 1.206 | 0.764 | 1.107 | 0.413 | 0.577
4.2 | 6.485 | 19.484 | 25.244 | 22.225 | 13.621 | 21.824 | 11.398 | 20.63 | 25.958 | 23.236 | 14.09 | 22.415 | 4.913 | 1.146 | 0.713 | 1.011 | 0.469 | 0.59
4.8 | 6.703 | 19.74 | 25.904 | 22.175 | 15.208 | 22.945 | 11.576 | 20.844 | 26.533 | 23.113 | 15.746 | 23.532 | 4.873 | 1.105 | 0.63 | 0.938 | 0.538 | 0.586
5.4 | 6.875 | 19.918 | 26.332 | 22.104 | 16.775 | 23.897 | 11.703 | 20.964 | 26.887 | 22.986 | 17.358 | 24.485 | 4.828 | 1.047 | 0.556 | 0.882 | 0.583 | 0.588
6 | 7.011 | 19.941 | 26.629 | 21.997 | 18.351 | 24.649 | 11.825 | 20.934 | 27.127 | 22.818 | 18.961 | 25.226 | 4.813 | 0.994 | 0.498 | 0.821 | 0.611 | 0.578
6.6 | 7.108 | 19.908 | 26.794 | 21.885 | 19.84 | 25.273 | 11.896 | 20.835 | 27.238 | 22.672 | 20.462 | 25.829 | 4.788 | 0.928 | 0.444 | 0.787 | 0.622 | 0.556
7.2 | 7.184 | 19.887 | 26.923 | 21.768 | 21.221 | 25.835 | 11.935 | 20.743 | 27.332 | 22.512 | 21.852 | 26.395 | 4.752 | 0.856 | 0.41 | 0.744 | 0.631 | 0.56
7.8 | 7.254 | 19.871 | 27.078 | 21.659 | 22.505 | 26.239 | 11.932 | 20.691 | 27.452 | 22.375 | 23.147 | 26.803 | 4.678 | 0.82 | 0.374 | 0.717 | 0.642 | 0.564
8.4 | 7.297 | 19.909 | 27.189 | 21.521 | 23.602 | 26.587 | 11.906 | 20.709 | 27.518 | 22.228 | 24.235 | 27.155 | 4.61 | 0.8 | 0.329 | 0.707 | 0.632 | 0.567
9 | 7.322 | 19.923 | 27.261 | 21.38 | 24.446 | 26.84 | 11.833 | 20.689 | 27.555 | 22.073 | 25.059 | 27.417 | 4.511 | 0.765 | 0.295 | 0.693 | 0.613 | 0.577
9.6 | 7.35 | 19.977 | 27.363 | 21.275 | 25.073 | 27.052 | 11.769 | 20.717 | 27.634 | 21.948 | 25.652 | 27.644 | 4.419 | 0.74 | 0.27 | 0.673 | 0.579 | 0.592
10.2 | 7.381 | 20.03 | 27.451 | 21.199 | 25.631 | 27.216 | 11.712 | 20.749 | 27.71 | 21.86 | 26.189 | 27.802 | 4.331 | 0.718 | 0.259 | 0.661 | 0.558 | 0.586
10.8 | 7.411 | 20.058 | 27.527 | 21.144 | 26.176 | 27.252 | 11.638 | 20.769 | 27.784 | 21.791 | 26.707 | 27.831 | 4.228 | 0.711 | 0.257 | 0.647 | 0.532 | 0.579
11.4 | 7.435 | 20.095 | 27.682 | 21.084 | 26.607 | 27.205 | 11.559 | 20.794 | 27.936 | 21.717 | 27.108 | 27.752 | 4.124 | 0.7 | 0.254 | 0.633 | 0.501 | 0.546
12 | 7.445 | 20.128 | 27.824 | 21.059 | 26.85 | 27.165 | 11.469 | 20.799 | 28.073 | 21.676 | 27.327 | 27.681 | 4.024 | 0.671 | 0.249 | 0.618 | 0.477 | 0.516
12.6 | 7.46 | 20.125 | 27.871 | 21.065 | 27.018 | 27.041 | 11.385 | 20.771 | 28.111 | 21.665 | 27.456 | 27.541 | 3.924 | 0.646 | 0.24 | 0.6 | 0.438 | 0.5
13.2 | 7.477 | 20.172 | 27.872 | 21.062 | 27.108 | 26.902 | 11.337 | 20.824 | 28.111 | 21.67 | 27.522 | 27.39 | 3.861 | 0.653 | 0.239 | 0.608 | 0.414 | 0.488
13.8 | 7.516 | 20.145 | 27.836 | 21.086 | 27.09 | 26.778 | 11.337 | 20.834 | 28.065 | 21.704 | 27.479 | 27.258 | 3.821 | 0.689 | 0.229 | 0.618 | 0.389 | 0.48
14.4 | 7.556 | 20.043 | 27.753 | 21.098 | 27.034 | 26.552 | 11.33 | 20.769 | 27.982 | 21.71 | 27.401 | 27.026 | 3.774 | 0.726 | 0.229 | 0.613 | 0.367 | 0.474
15 | 7.575 | 19.93 | 27.653 | 21.089 | 26.929 | 26.241 | 11.34 | 20.7 | 27.883 | 21.697 | 27.291 | 26.706 | 3.765 | 0.77 | 0.23 | 0.608 | 0.362 | 0.465
15.6 | 7.564 | 19.8 | 27.558 | 21.147 | 26.87 | 25.947 | 11.32 | 20.599 | 27.781 | 21.735 | 27.225 | 26.404 | 3.755 | 0.799 | 0.224 | 0.588 | 0.356 | 0.457
16.2 | 7.586 | 19.72 | 27.437 | 21.188 | 26.724 | 25.692 | 11.303 | 20.523 | 27.661 | 21.765 | 27.069 | 26.143 | 3.717 | 0.802 | 0.224 | 0.577 | 0.345 | 0.451
16.8 | 7.601 | 19.605 | 27.296 | 21.204 | 26.522 | 25.503 | 11.262 | 20.382 | 27.519 | 21.776 | 26.849 | 25.95 | 3.661 | 0.777 | 0.223 | 0.573 | 0.327 | 0.447
17.4 | 7.611 | 19.43 | 27.125 | 21.193 | 26.392 | 25.317 | 11.206 | 20.167 | 27.349 | 21.76 | 26.7 | 25.754 | 3.595 | 0.737 | 0.224 | 0.567 | 0.309 | 0.437
18 | 7.634 | 19.303 | 26.967 | 21.239 | 26.319 | 25.117 | 11.16 | 20.026 | 27.199 | 21.789 | 26.62 | 25.54 | 3.526 | 0.723 | 0.232 | 0.55 | 0.301 | 0.423
18.6 | 7.691 | 19.189 | 26.858 | 21.275 | 26.18 | 25.042 | 11.136 | 19.931 | 27.098 | 21.827 | 26.477 | 25.453 | 3.445 | 0.742 | 0.24 | 0.551 | 0.297 | 0.411
19.2 | 7.744 | 19.104 | 26.749 | 21.272 | 26 | 24.995 | 11.112 | 19.874 | 26.993 | 21.838 | 26.301 | 25.397 | 3.368 | 0.77 | 0.245 | 0.566 | 0.3 | 0.401
19.8 | 7.775 | 19.096 | 26.663 | 21.236 | 25.881 | 24.932 | 11.084 | 19.892 | 26.918 | 21.832 | 26.187 | 25.327 | 3.309 | 0.796 | 0.254 | 0.596 | 0.307 | 0.395
20.4 | 7.795 | 19.039 | 26.614 | 21.193 | 25.799 | 24.903 | 11.028 | 19.847 | 26.883 | 21.815 | 26.106 | 25.29 | 3.233 | 0.809 | 0.269 | 0.622 | 0.307 | 0.387
21 | 7.817 | 18.983 | 26.604 | 21.17 | 25.787 | 24.86 | 10.981 | 19.78 | 26.888 | 21.802 | 26.089 | 25.255 | 3.164 | 0.797 | 0.284 | 0.632 | 0.302 | 0.395
21.6 | 7.862 | 18.935 | 26.606 | 21.166 | 25.839 | 24.829 | 10.967 | 19.711 | 26.89 | 21.785 | 26.153 | 25.238 | 3.105 | 0.776 | 0.284 | 0.619 | 0.314 | 0.41
22.2 | 7.94 | 18.886 | 26.587 | 21.123 | 25.834 | 24.782 | 10.986 | 19.642 | 26.859 | 21.72 | 26.153 | 25.194 | 3.046 | 0.757 | 0.272 | 0.597 | 0.318 | 0.411
22.8 | 7.97 | 18.925 | 26.592 | 21.08 | 25.848 | 24.792 | 10.947 | 19.657 | 26.854 | 21.661 | 26.17 | 25.206 | 2.977 | 0.732 | 0.262 | 0.581 | 0.322 | 0.415
23.4 | 7.993 | 19.022 | 26.583 | 21.025 | 25.819 | 24.821 | 10.919 | 19.738 | 26.836 | 21.6 | 26.15 | 25.249 | 2.926 | 0.715 | 0.253 | 0.575 | 0.331 | 0.428
24 | 8.032 | 19.11 | 26.615 | 21.009 | 25.824 | 24.858 | 10.909 | 19.826 | 26.864 | 21.576 | 26.159 | 25.294 | 2.876 | 0.715 | 0.249 | 0.566 | 0.335 | 0.436
24.6 | 8.061 | 19.183 | 26.682 | 21.084 | 25.776 | 24.916 | 10.91 | 19.899 | 26.937 | 21.644 | 26.106 | 25.361 | 2.849 | 0.715 | 0.255 | 0.56 | 0.331 | 0.445
25.2 | 8.127 | 19.291 | 26.773 | 21.141 | 25.741 | 25.023 | 10.954 | 20.018 | 27.026 | 21.691 | 26.071 | 25.471 | 2.827 | 0.727 | 0.253 | 0.55 | 0.33 | 0.447
25.8 | 8.238 | 19.433 | 26.866 | 21.091 | 25.756 | 25.049 | 11.058 | 20.184 | 27.12 | 21.622 | 26.082 | 25.477 | 2.82 | 0.752 | 0.254 | 0.531 | 0.326 | 0.428
26.4 | 8.304 | 19.556 | 26.928 | 21.049 | 25.763 | 25.049 | 11.094 | 20.298 | 27.182 | 21.574 | 26.068 | 25.453 | 2.791 | 0.742 | 0.254 | 0.525 | 0.304 | 0.404
27 | 8.34 | 19.629 | 26.933 | 20.99 | 25.809 | 25.09 | 11.103 | 20.347 | 27.181 | 21.517 | 26.096 | 25.461 | 2.763 | 0.718 | 0.247 | 0.527 | 0.288 | 0.37
27.6 | 8.381 | 19.717 | 26.989 | 20.936 | 25.841 | 25.083 | 11.126 | 20.414 | 27.228 | 21.465 | 26.121 | 25.438 | 2.745 | 0.697 | 0.239 | 0.529 | 0.28 | 0.355
28.2 | 8.409 | 19.852 | 26.994 | 20.872 | 25.804 | 25.081 | 11.132 | 20.524 | 27.226 | 21.414 | 26.085 | 25.437 | 2.724 | 0.672 | 0.232 | 0.542 | 0.281 | 0.356
28.8 | 8.44 | 19.952 | 26.959 | 20.887 | 25.746 | 25.116 | 11.136 | 20.619 | 27.196 | 21.445 | 26.044 | 25.473 | 2.696 | 0.667 | 0.237 | 0.558 | 0.299 | 0.357
29.4 | 8.462 | 19.988 | 26.856 | 21.022 | 25.626 | 25.084 | 11.142 | 20.645 | 27.101 | 21.585 | 25.941 | 25.455 | 2.679 | 0.657 | 0.245 | 0.562 | 0.315 | 0.371
30 | 8.494 | 20.061 | 26.714 | 21.142 | 25.521 | 25.002 | 11.16 | 20.73 | 26.955 | 21.711 | 25.844 | 25.371 | 2.666 | 0.669 | 0.24 | 0.57 | 0.323 | 0.369
30.6 | 8.562 | 20.157 | 26.554 | 21.349 | 25.437 | 24.944 | 11.193 | 20.831 | 26.791 | 21.921 | 25.752 | 25.308 | 2.631 | 0.674 | 0.236 | 0.572 | 0.315 | 0.364
31.2 | 8.602 | 20.205 | 26.4 | 21.531 | 25.284 | 24.899 | 11.218 | 20.87 | 26.636 | 22.113 | 25.591 | 25.25 | 2.616 | 0.665 | 0.237 | 0.582 | 0.307 | 0.351
31.8 | 8.658 | 20.212 | 26.336 | 21.691 | 25.108 | 24.876 | 11.272 | 20.878 | 26.569 | 22.267 | 25.412 | 25.213 | 2.614 | 0.665 | 0.233 | 0.577 | 0.304 | 0.337
32.4 | 8.709 | 20.199 | 26.264 | 21.84 | 24.963 | 24.83 | 11.323 | 20.857 | 26.503 | 22.404 | 25.266 | 25.153 | 2.614 | 0.659 | 0.239 | 0.564 | 0.304 | 0.323
33 | 8.752 | 20.202 | 26.224 | 21.929 | 24.883 | 24.865 | 11.375 | 20.844 | 26.471 | 22.476 | 25.189 | 25.178 | 2.624 | 0.642 | 0.247 | 0.547 | 0.306 | 0.313
33.6 | 8.758 | 20.186 | 26.278 | 21.99 | 24.795 | 24.908 | 11.388 | 20.799 | 26.526 | 22.527 | 25.109 | 25.224 | 2.63 | 0.612 | 0.248 | 0.538 | 0.315 | 0.316
34.2 | 8.749 | 20.173 | 26.294 | 22.032 | 24.663 | 24.984 | 11.376 | 20.765 | 26.539 | 22.562 | 24.978 | 25.311 | 2.627 | 0.592 | 0.245 | 0.53 | 0.315 | 0.327
34.8 | 8.741 | 20.177 | 26.348 | 22.09 | 24.592 | 25.137 | 11.357 | 20.766 | 26.594 | 22.605 | 24.905 | 25.479 | 2.616 | 0.589 | 0.246 | 0.515 | 0.313 | 0.341
35.4 | 8.698 | 20.154 | 26.381 | 22.151 | 24.538 | 25.275 | 11.309 | 20.74 | 26.626 | 22.663 | 24.857 | 25.627 | 2.611 | 0.585 | 0.245 | 0.512 | 0.319 | 0.352
36 | 8.65 | 20.131 | 26.426 | 22.229 | 24.517 | 25.399 | 11.229 | 20.72 | 26.667 | 22.732 | 24.841 | 25.754 | 2.578 | 0.589 | 0.241 | 0.504 | 0.324 | 0.355
36.6 | 8.659 | 20.113 | 26.481 | 22.36 | 24.53 | 25.466 | 11.212 | 20.711 | 26.711 | 22.86 | 24.868 | 25.815 | 2.553 | 0.598 | 0.23 | 0.5 | 0.339 | 0.349
37.2 | 8.704 | 20.132 | 26.524 | 22.457 | 24.592 | 25.528 | 11.223 | 20.756 | 26.746 | 22.947 | 24.93 | 25.871 | 2.519 | 0.624 | 0.222 | 0.49 | 0.338 | 0.343
37.8 | 8.727 | 20.161 | 26.676 | 22.536 | 24.702 | 25.589 | 11.216 | 20.81 | 26.892 | 23.017 | 25.035 | 25.924 | 2.489 | 0.649 | 0.216 | 0.481 | 0.333 | 0.335
38.4 | 8.753 | 20.194 | 26.811 | 22.574 | 24.835 | 25.608 | 11.202 | 20.85 | 27.027 | 23.053 | 25.146 | 25.943 | 2.449 | 0.655 | 0.216 | 0.479 | 0.311 | 0.335
39 | 8.798 | 20.287 | 26.899 | 22.58 | 24.941 | 25.629 | 11.204 | 20.94 | 27.11 | 23.067 | 25.25 | 25.96 | 2.406 | 0.653 | 0.211 | 0.487 | 0.309 | 0.332
39.6 | 8.889 | 20.251 | 26.981 | 22.581 | 25.075 | 25.652 | 11.268 | 20.898 | 27.192 | 23.067 | 25.392 | 25.978 | 2.379 | 0.647 | 0.211 | 0.487 | 0.318 | 0.326
40.2 | 8.969 | 20.166 | 27.029 | 22.57 | 25.186 | 25.706 | 11.343 | 20.795 | 27.243 | 23.065 | 25.515 | 26.032 | 2.374 | 0.629 | 0.214 | 0.495 | 0.329 | 0.326
40.8 | 9.039 | 20.108 | 27.002 | 22.56 | 25.256 | 25.867 | 11.37 | 20.704 | 27.216 | 23.081 | 25.591 | 26.194 | 2.331 | 0.596 | 0.215 | 0.52 | 0.335 | 0.327
41.4 | 9.1 | 20.122 | 26.983 | 22.573 | 25.333 | 25.972 | 11.388 | 20.705 | 27.192 | 23.106 | 25.669 | 26.3 | 2.288 | 0.583 | 0.209 | 0.533 | 0.336 | 0.327
42 | 9.163 | 20.161 | 26.94 | 22.654 | 25.356 | 26.065 | 11.416 | 20.739 | 27.15 | 23.178 | 25.692 | 26.389 | 2.253 | 0.578 | 0.21 | 0.524 | 0.336 | 0.324
42.6 | 9.199 | 20.228 | 26.979 | 22.699 | 25.378 | 26.133 | 11.418 | 20.798 | 27.193 | 23.21 | 25.714 | 26.455 | 2.219 | 0.57 | 0.214 | 0.511 | 0.337 | 0.322
43.2 | 9.259 | 20.317 | 27.021 | 22.715 | 25.364 | 26.24 | 11.447 | 20.883 | 27.244 | 23.211 | 25.702 | 26.569 | 2.188 | 0.566 | 0.223 | 0.497 | 0.339 | 0.328
43.8 | 9.317 | 20.39 | 26.998 | 22.682 | 25.311 | 26.273 | 11.492 | 20.95 | 27.234 | 23.177 | 25.64 | 26.598 | 2.175 | 0.56 | 0.236 | 0.495 | 0.329 | 0.325
44.4 | 9.358 | 20.48 | 27.02 | 22.689 | 25.185 | 26.3 | 11.524 | 21.041 | 27.273 | 23.171 | 25.508 | 26.617 | 2.167 | 0.562 | 0.253 | 0.482 | 0.323 | 0.317
45 | 9.39 | 20.548 | 27.063 | 22.697 | 25.018 | 26.26 | 11.548 | 21.114 | 27.331 | 23.167 | 25.334 | 26.571 | 2.159 | 0.566 | 0.268 | 0.471 | 0.317 | 0.311
45.6 | 9.436 | 20.575 | 27.135 | 22.716 | 24.909 | 26.173 | 11.603 | 21.132 | 27.407 | 23.176 | 25.229 | 26.483 | 2.168 | 0.556 | 0.273 | 0.46 | 0.321 | 0.311
46.2 | 9.477 | 20.596 | 27.157 | 22.735 | 24.826 | 26.065 | 11.671 | 21.151 | 27.429 | 23.187 | 25.15 | 26.381 | 2.194 | 0.555 | 0.272 | 0.453 | 0.324 | 0.316
46.8 | 9.458 | 20.575 | 27.17 | 22.83 | 24.806 | 26.016 | 11.667 | 21.129 | 27.443 | 23.279 | 25.135 | 26.331 | 2.209 | 0.554 | 0.272 | 0.449 | 0.329 | 0.315
47.4 | 9.431 | 20.548 | 27.181 | 22.97 | 24.768 | 26.006 | 11.651 | 21.104 | 27.457 | 23.412 | 25.102 | 26.326 | 2.221 | 0.556 | 0.275 | 0.442 | 0.334 | 0.32
48 | 9.422 | 20.494 | 27.239 | 23.041 | 24.777 | 26.039 | 11.654 | 21.038 | 27.515 | 23.462 | 25.11 | 26.361 | 2.232 | 0.543 | 0.276 | 0.421 | 0.333 | 0.321
48.6 | 9.437 | 20.473 | 27.202 | 23.097 | 24.852 | 26.103 | 11.683 | 20.994 | 27.48 | 23.509 | 25.186 | 26.427 | 2.246 | 0.521 | 0.279 | 0.412 | 0.334 | 0.324
49.2 | 9.457 | 20.517 | 27.068 | 23.147 | 25.014 | 26.208 | 11.725 | 21.034 | 27.351 | 23.542 | 25.344 | 26.538 | 2.268 | 0.516 | 0.283 | 0.396 | 0.331 | 0.33
49.8 | 9.464 | 20.589 | 26.966 | 23.175 | 25.091 | 26.298 | 11.734 | 21.096 | 27.247 | 23.553 | 25.426 | 26.629 | 2.27 | 0.507 | 0.281 | 0.377 | 0.335 | 0.331
50.4 | 9.466 | 20.608 | 26.866 | 23.178 | 25.13 | 26.427 | 11.735 | 21.118 | 27.144 | 23.543 | 25.474 | 26.76 | 2.269 | 0.51 | 0.277 | 0.364 | 0.344 | 0.333
51 | 9.465 | 20.553 | 26.771 | 23.175 | 25.148 | 26.55 | 11.719 | 21.08 | 27.046 | 23.535 | 25.497 | 26.882 | 2.254 | 0.526 | 0.274 | 0.36 | 0.349 | 0.332
51.6 | 9.495 | 20.468 | 26.654 | 23.192 | 25.134 | 26.64 | 11.729 | 21.018 | 26.924 | 23.555 | 25.473 | 26.969 | 2.234 | 0.551 | 0.27 | 0.364 | 0.34 | 0.329
52.2 | 9.533 | 20.325 | 26.575 | 23.186 | 25.174 | 26.749 | 11.76 | 20.885 | 26.843 | 23.559 | 25.512 | 27.079 | 2.227 | 0.56 | 0.269 | 0.373 | 0.338 | 0.33
52.8 | 9.576 | 20.195 | 26.529 | 23.101 | 25.185 | 26.821 | 11.802 | 20.774 | 26.793 | 23.497 | 25.517 | 27.167 | 2.226 | 0.579 | 0.264 | 0.396 | 0.332 | 0.346
53.4 | 9.632 | 20.142 | 26.513 | 23.025 | 25.207 | 26.959 | 11.849 | 20.742 | 26.779 | 23.443 | 25.529 | 27.319 | 2.218 | 0.6 | 0.266 | 0.418 | 0.322 | 0.36
54 | 9.698 | 20.167 | 26.52 | 23.005 | 25.213 | 27.059 | 11.912 | 20.777 | 26.793 | 23.428 | 25.527 | 27.426 | 2.213 | 0.61 | 0.273 | 0.423 | 0.314 | 0.366
54.6 | 9.764 | 20.183 | 26.486 | 23.052 | 25.181 | 27.118 | 11.961 | 20.797 | 26.758 | 23.477 | 25.503 | 27.498 | 2.197 | 0.614 | 0.272 | 0.425 | 0.322 | 0.38
55.2 | 9.823 | 20.138 | 26.449 | 23.216 | 25.166 | 27.188 | 11.99 | 20.754 | 26.712 | 23.639 | 25.489 | 27.575 | 2.167 | 0.617 | 0.264 | 0.423 | 0.323 | 0.387
55.8 | 9.869 | 20.131 | 26.375 | 23.349 | 25.232 | 27.177 | 11.993 | 20.749 | 26.629 | 23.763 | 25.559 | 27.562 | 2.124 | 0.617 | 0.253 | 0.414 | 0.327 | 0.385
56.4 | 9.898 | 20.118 | 26.33 | 23.526 | 25.29 | 27.141 | 11.99 | 20.733 | 26.574 | 23.929 | 25.618 | 27.512 | 2.092 | 0.615 | 0.244 | 0.403 | 0.328 | 0.372
57 | 9.953 | 20.174 | 26.297 | 23.674 | 25.328 | 27.084 | 11.999 | 20.798 | 26.537 | 24.062 | 25.664 | 27.455 | 2.046 | 0.623 | 0.24 | 0.388 | 0.335 | 0.371
57.6 | 10.032 | 20.281 | 26.305 | 23.741 | 25.395 | 27.089 | 12.047 | 20.909 | 26.546 | 24.115 | 25.734 | 27.451 | 2.016 | 0.628 | 0.24 | 0.374 | 0.34 | 0.362
58.2 | 10.073 | 20.388 | 26.318 | 23.785 | 25.535 | 27.073 | 12.07 | 21.03 | 26.559 | 24.158 | 25.872 | 27.435 | 1.996 | 0.642 | 0.241 | 0.373 | 0.337 | 0.362
58.8 | 10.107 | 20.459 | 26.335 | 23.787 | 25.672 | 27.097 | 12.096 | 21.116 | 26.577 | 24.155 | 26.004 | 27.462 | 1.99 | 0.657 | 0.241 | 0.368 | 0.332 | 0.365
59.4 | 10.161 | 20.497 | 26.308 | 23.691 | 25.816 | 27.135 | 12.15 | 21.156 | 26.556 | 24.063 | 26.152 | 27.492 | 1.989 | 0.66 | 0.248 | 0.372 | 0.335 | 0.357
60 | 10.21 | 20.533 | 26.306 | 23.561 | 25.916 | 27.17 | 12.225 | 21.196 | 26.571 | 23.932 | 26.249 | 27.525 | 2.015 | 0.664 | 0.265 | 0.371 | 0.333 | 0.355
60.6 | 10.312 | 20.555 | 26.252 | 23.437 | 25.939 | 27.18 | 12.336 | 21.21 | 26.533 | 23.807 | 26.278 | 27.538 | 2.024 | 0.655 | 0.281 | 0.369 | 0.34 | 0.358
61.2 | 10.419 | 20.557 | 26.2 | 23.396 | 25.932 | 27.112 | 12.432 | 21.2 | 26.486 | 23.769 | 26.266 | 27.47 | 2.013 | 0.643 | 0.286 | 0.373 | 0.333 | 0.357
61.8 | 10.555 | 20.541 | 26.13 | 23.421 | 25.89 | 27.031 | 12.543 | 21.167 | 26.426 | 23.798 | 26.211 | 27.381 | 1.988 | 0.626 | 0.296 | 0.377 | 0.321 | 0.349
62.4 | 10.64 | 20.562 | 26.195 | 23.549 | 25.817 | 26.895 | 12.596 | 21.164 | 26.481 | 23.918 | 26.147 | 27.239 | 1.956 | 0.601 | 0.286 | 0.369 | 0.33 | 0.343
63 | 10.685 | 20.604 | 26.249 | 23.639 | 25.721 | 26.823 | 12.607 | 21.204 | 26.527 | 23.997 | 26.065 | 27.157 | 1.922 | 0.599 | 0.277 | 0.358 | 0.344 | 0.334
63.6 | 10.728 | 20.602 | 26.274 | 23.72 | 25.593 | 26.843 | 12.626 | 21.205 | 26.544 | 24.072 | 25.936 | 27.173 | 1.899 | 0.603 | 0.271 | 0.352 | 0.343 | 0.331
64.2 | 10.802 | 20.591 | 26.371 | 23.789 | 25.523 | 26.859 | 12.682 | 21.195 | 26.644 | 24.142 | 25.868 | 27.181 | 1.88 | 0.604 | 0.273 | 0.353 | 0.345 | 0.322
64.8 | 10.835 | 20.664 | 26.535 | 23.871 | 25.511 | 26.819 | 12.692 | 21.28 | 26.814 | 24.222 | 25.847 | 27.126 | 1.857 | 0.616 | 0.278 | 0.352 | 0.336 | 0.307
65.4 | 10.83 | 20.725 | 26.633 | 23.973 | 25.462 | 26.777 | 12.66 | 21.352 | 26.909 | 24.319 | 25.784 | 27.078 | 1.83 | 0.627 | 0.276 | 0.347 | 0.322 | 0.301
66 | 10.791 | 20.797 | 26.771 | 24.04 | 25.375 | 26.803 | 12.589 | 21.426 | 27.039 | 24.402 | 25.685 | 27.096 | 1.798 | 0.629 | 0.267 | 0.362 | 0.31 | 0.293
66.6 | 10.68 | 20.856 | 26.894 | 24.125 | 25.388 | 26.878 | 12.423 | 21.495 | 27.152 | 24.495 | 25.686 | 27.155 | 1.743 | 0.639 | 0.258 | 0.37 | 0.298 | 0.277
67.2 | 10.608 | 20.932 | 27.021 | 24.218 | 25.412 | 26.966 | 12.314 | 21.586 | 27.277 | 24.596 | 25.714 | 27.245 | 1.706 | 0.654 | 0.256 | 0.379 | 0.303 | 0.28
67.8 | 10.524 | 20.944 | 27.059 | 24.306 | 25.403 | 26.962 | 12.21 | 21.627 | 27.312 | 24.701 | 25.72 | 27.24 | 1.686 | 0.682 | 0.254 | 0.395 | 0.317 | 0.278
68.4 | 10.465 | 20.964 | 27.087 | 24.445 | 25.353 | 26.987 | 12.15 | 21.66 | 27.34 | 24.835 | 25.678 | 27.267 | 1.685 | 0.696 | 0.252 | 0.39 | 0.326 | 0.28
69 | 10.403 | 20.944 | 27.147 | 24.522 | 25.278 | 26.978 | 12.085 | 21.641 | 27.401 | 24.904 | 25.604 | 27.262 | 1.682 | 0.697 | 0.253 | 0.383 | 0.326 | 0.284
69.6 | 10.382 | 20.846 | 27.197 | 24.618 | 25.265 | 26.977 | 12.067 | 21.551 | 27.465 | 25 | 25.595 | 27.271 | 1.685 | 0.705 | 0.268 | 0.381 | 0.33 | 0.294
70.2 | 10.364 | 20.778 | 27.222 | 24.701 | 25.249 | 27.004 | 12.043 | 21.486 | 27.505 | 25.076 | 25.579 | 27.309 | 1.678 | 0.708 | 0.283 | 0.375 | 0.33 | 0.305
70.8 | 10.377 | 20.713 | 27.213 | 24.783 | 25.222 | 26.915 | 12.052 | 21.424 | 27.499 | 25.142 | 25.552 | 27.227 | 1.675 | 0.71 | 0.285 | 0.358 | 0.331 | 0.312
71.4 | 10.394 | 20.595 | 27.263 | 24.792 | 25.11 | 26.851 | 12.087 | 21.303 | 27.545 | 25.151 | 25.438 | 27.162 | 1.693 | 0.708 | 0.282 | 0.359 | 0.327 | 0.311
72 | 10.421 | 20.521 | 27.298 | 24.657 | 25.084 | 26.847 | 12.126 | 21.221 | 27.574 | 25.024 | 25.418 | 27.164 | 1.704 | 0.7 | 0.276 | 0.368 | 0.334 | 0.317
72.6 | 10.426 | 20.46 | 27.333 | 24.471 | 25.111 | 26.873 | 12.146 | 21.172 | 27.604 | 24.855 | 25.458 | 27.206 | 1.72 | 0.713 | 0.27 | 0.383 | 0.347 | 0.333
73.2 | 10.427 | 20.409 | 27.36 | 24.276 | 25.11 | 26.893 | 12.159 | 21.124 | 27.623 | 24.663 | 25.478 | 27.229 | 1.732 | 0.715 | 0.263 | 0.387 | 0.368 | 0.335
73.8 | 10.456 | 20.279 | 27.341 | 24.1 | 25.136 | 26.926 | 12.199 | 20.997 | 27.598 | 24.48 | 25.515 | 27.274 | 1.743 | 0.718 | 0.256 | 0.379 | 0.379 | 0.348
74.4 | 10.49 | 20.157 | 27.336 | 23.95 | 25.21 | 26.924 | 12.234 | 20.863 | 27.588 | 24.316 | 25.594 | 27.275 | 1.743 | 0.706 | 0.252 | 0.366 | 0.384 | 0.351
75 | 10.54 | 20.053 | 27.311 | 23.871 | 25.365 | 26.878 | 12.25 | 20.737 | 27.55 | 24.237 | 25.751 | 27.234 | 1.71 | 0.683 | 0.239 | 0.366 | 0.386 | 0.356
75.6 | 10.561 | 19.994 | 27.27 | 23.85 | 25.551 | 26.832 | 12.246 | 20.645 | 27.509 | 24.207 | 25.942 | 27.177 | 1.685 | 0.65 | 0.238 | 0.357 | 0.391 | 0.345
76.2 | 10.626 | 19.982 | 27.173 | 23.864 | 25.687 | 26.738 | 12.304 | 20.617 | 27.412 | 24.213 | 26.069 | 27.065 | 1.679 | 0.636 | 0.239 | 0.348 | 0.383 | 0.327
76.8 | 10.677 | 20.039 | 27.071 | 23.881 | 25.778 | 26.671 | 12.368 | 20.678 | 27.303 | 24.224 | 26.141 | 26.986 | 1.691 | 0.639 | 0.232 | 0.344 | 0.363 | 0.315
77.4 | 10.699 | 20.178 | 26.989 | 23.86 | 25.782 | 26.677 | 12.402 | 20.824 | 27.207 | 24.199 | 26.152 | 26.997 | 1.703 | 0.645 | 0.218 | 0.339 | 0.369 | 0.32
78 | 10.713 | 20.325 | 26.895 | 23.856 | 25.748 | 26.684 | 12.419 | 20.987 | 27.112 | 24.203 | 26.139 | 27.007 | 1.706 | 0.662 | 0.217 | 0.347 | 0.391 | 0.323
78.6 | 10.711 | 20.47 | 26.77 | 23.859 | 25.667 | 26.666 | 12.43 | 21.148 | 26.995 | 24.21 | 26.068 | 27.011 | 1.719 | 0.679 | 0.225 | 0.35 | 0.401 | 0.345
79.2 | 10.702 | 20.575 | 26.659 | 23.845 | 25.569 | 26.686 | 12.427 | 21.268 | 26.904 | 24.205 | 25.973 | 27.053 | 1.725 | 0.693 | 0.245 | 0.36 | 0.404 | 0.367
79.8 | 10.711 | 20.685 | 26.543 | 23.871 | 25.498 | 26.679 | 12.457 | 21.371 | 26.804 | 24.251 | 25.885 | 27.071 | 1.747 | 0.686 | 0.261 | 0.379 | 0.387 | 0.392
80.4 | 10.76 | 20.767 | 26.418 | 23.88 | 25.493 | 26.688 | 12.526 | 21.447 | 26.691 | 24.267 | 25.862 | 27.102 | 1.766 | 0.68 | 0.273 | 0.387 | 0.369 | 0.413
81 | 10.814 | 20.826 | 26.324 | 23.925 | 25.523 | 26.737 | 12.629 | 21.503 | 26.605 | 24.308 | 25.88 | 27.154 | 1.815 | 0.677 | 0.281 | 0.383 | 0.356 | 0.417
81.6 | 10.874 | 20.831 | 26.28 | 24.001 | 25.52 | 26.802 | 12.731 | 21.502 | 26.567 | 24.377 | 25.871 | 27.211 | 1.857 | 0.67 | 0.287 | 0.376 | 0.351 | 0.409
82.2 | 10.883 | 20.808 | 26.291 | 24.092 | 25.601 | 26.872 | 12.756 | 21.455 | 26.578 | 24.47 | 25.949 | 27.291 | 1.872 | 0.647 | 0.287 | 0.378 | 0.348 | 0.419
82.8 | 10.899 | 20.772 | 26.261 | 24.205 | 25.79 | 26.992 | 12.77 | 21.41 | 26.549 | 24.584 | 26.142 | 27.416 | 1.87 | 0.637 | 0.288 | 0.379 | 0.352 | 0.424
83.4 | 10.911 | 20.718 | 26.258 | 24.329 | 26.005 | 27.154 | 12.774 | 21.348 | 26.549 | 24.716 | 26.355 | 27.579 | 1.863 | 0.631 | 0.291 | 0.387 | 0.35 | 0.425
84 | 10.88 | 20.661 | 26.265 | 24.452 | 26.19 | 27.291 | 12.73 | 21.287 | 26.553 | 24.844 | 26.539 | 27.717 | 1.85 | 0.626 | 0.288 | 0.392 | 0.35 | 0.426
84.6 | 10.817 | 20.679 | 26.307 | 24.562 | 26.293 | 27.394 | 12.658 | 21.288 | 26.585 | 24.962 | 26.651 | 27.813 | 1.841 | 0.61 | 0.278 | 0.4 | 0.358 | 0.419
85.2 | 10.698 | 20.737 | 26.336 | 24.657 | 26.389 | 27.47 | 12.539 | 21.33 | 26.607 | 25.053 | 26.748 | 27.871 | 1.841 | 0.593 | 0.271 | 0.395 | 0.359 | 0.401
85.8 | 10.651 | 20.758 | 26.407 | 24.743 | 26.468 | 27.526 | 12.504 | 21.351 | 26.678 | 25.126 | 26.837 | 27.916 | 1.854 | 0.592 | 0.271 | 0.383 | 0.369 | 0.389
86.4 | 10.583 | 20.765 | 26.437 | 24.883 | 26.52 | 27.608 | 12.473 | 21.371 | 26.703 | 25.256 | 26.904 | 27.982 | 1.889 | 0.605 | 0.266 | 0.373 | 0.384 | 0.374
87 | 10.556 | 20.78 | 26.465 | 25.004 | 26.517 | 27.653 | 12.479 | 21.397 | 26.727 | 25.373 | 26.911 | 28.018 | 1.924 | 0.617 | 0.262 | 0.369 | 0.394 | 0.365
87.6 | 10.546 | 20.722 | 26.471 | 25.071 | 26.49 | 27.691 | 12.492 | 21.336 | 26.726 | 25.44 | 26.888 | 28.065 | 1.945 | 0.614 | 0.255 | 0.37 | 0.398 | 0.374
88.2 | 10.521 | 20.585 | 26.446 | 25.021 | 26.467 | 27.769 | 12.477 | 21.19 | 26.69 | 25.403 | 26.87 | 28.141 | 1.955 | 0.605 | 0.244 | 0.382 | 0.403 | 0.372
88.8 | 10.456 | 20.491 | 26.382 | 24.998 | 26.417 | 27.859 | 12.423 | 21.083 | 26.624 | 25.398 | 26.814 | 28.23 | 1.968 | 0.591 | 0.242 | 0.4 | 0.397 | 0.371
89.4 | 10.394 | 20.48 | 26.308 | 24.951 | 26.336 | 27.851 | 12.371 | 21.078 | 26.556 | 25.353 | 26.727 | 28.215 | 1.977 | 0.598 | 0.248 | 0.402 | 0.391 | 0.364
90 | 10.331 | 20.499 | 26.265 | 24.899 | 26.211 | 27.777 | 12.295 | 21.108 | 26.518 | 25.296 | 26.581 | 28.139 | 1.964 | 0.609 | 0.253 | 0.396 | 0.37 | 0.362
90.6 | 10.295 | 20.547 | 26.294 | 24.853 | 26.094 | 27.761 | 12.252 | 21.141 | 26.548 | 25.249 | 26.443 | 28.118 | 1.957 | 0.594 | 0.253 | 0.396 | 0.349 | 0.357
91.2 | 10.279 | 20.586 | 26.333 | 24.812 | 26.009 | 27.704 | 12.214 | 21.175 | 26.585 | 25.205 | 26.346 | 28.056 | 1.935 | 0.589 | 0.251 | 0.393 | 0.337 | 0.352
91.8 | 10.278 | 20.633 | 26.451 | 24.805 | 25.961 | 27.696 | 12.168 | 21.238 | 26.699 | 25.195 | 26.288 | 28.038 | 1.889 | 0.605 | 0.248 | 0.39 | 0.327 | 0.343
92.4 | 10.281 | 20.733 | 26.554 | 24.739 | 25.912 | 27.674 | 12.119 | 21.36 | 26.802 | 25.107 | 26.237 | 28.014 | 1.838 | 0.627 | 0.248 | 0.368 | 0.325 | 0.34
93 | 10.288 | 20.829 | 26.654 | 24.643 | 25.876 | 27.633 | 12.082 | 21.471 | 26.896 | 24.995 | 26.197 | 27.975 | 1.795 | 0.643 | 0.242 | 0.352 | 0.321 | 0.342
93.6 | 10.273 | 20.926 | 26.787 | 24.539 | 25.857 | 27.521 | 12.034 | 21.579 | 27.022 | 24.879 | 26.191 | 27.854 | 1.761 | 0.652 | 0.235 | 0.341 | 0.334 | 0.333
94.2 | 10.285 | 20.868 | 26.968 | 24.424 | 25.833 | 27.363 | 12.07 | 21.51 | 27.202 | 24.762 | 26.172 | 27.684 | 1.785 | 0.642 | 0.233 | 0.338 | 0.339 | 0.322
94.8 | 10.309 | 20.776 | 27.15 | 24.335 | 25.825 | 27.33 | 12.118 | 21.403 | 27.388 | 24.679 | 26.156 | 27.642 | 1.809 | 0.628 | 0.238 | 0.344 | 0.332 | 0.312
95.4 | 10.349 | 20.678 | 27.259 | 24.288 | 25.803 | 27.329 | 12.177 | 21.292 | 27.488 | 24.636 | 26.127 | 27.632 | 1.828 | 0.614 | 0.23 | 0.348 | 0.324 | 0.303
96 | 10.421 | 20.577 | 27.347 | 24.321 | 25.796 | 27.393 | 12.271 | 21.175 | 27.569 | 24.67 | 26.102 | 27.692 | 1.85 | 0.599 | 0.221 | 0.348 | 0.306 | 0.299
96.6 | 10.492 | 20.583 | 27.403 | 24.425 | 25.801 | 27.521 | 12.369 | 21.169 | 27.63 | 24.765 | 26.107 | 27.82 | 1.877 | 0.586 | 0.227 | 0.34 | 0.306 | 0.299
97.2 | 10.526 | 20.652 | 27.477 | 24.555 | 25.874 | 27.681 | 12.41 | 21.222 | 27.712 | 24.887 | 26.181 | 27.986 | 1.884 | 0.571 | 0.234 | 0.331 | 0.307 | 0.304
97.8 | 10.539 | 20.771 | 27.574 | 24.662 | 25.891 | 27.879 | 12.431 | 21.335 | 27.816 | 24.988 | 26.199 | 28.183 | 1.892 | 0.564 | 0.243 | 0.326 | 0.309 | 0.305
98.4 | 10.534 | 20.863 | 27.669 | 24.752 | 25.878 | 28.032 | 12.41 | 21.435 | 27.91 | 25.073 | 26.189 | 28.359 | 1.877 | 0.571 | 0.241 | 0.321 | 0.311 | 0.327
99 | 10.564 | 20.97 | 27.799 | 24.826 | 25.885 | 28.159 | 12.432 | 21.538 | 28.026 | 25.15 | 26.196 | 28.495 | 1.869 | 0.567 | 0.227 | 0.325 | 0.311 | 0.337
99.6 | 10.623 | 21.035 | 27.871 | 24.912 | 25.925 | 28.254 | 12.473 | 21.608 | 28.088 | 25.241 | 26.259 | 28.596 | 1.85 | 0.573 | 0.217 | 0.33 | 0.334 | 0.342
100.2 | 10.657 | 21.008 | 27.914 | 24.97 | 26.015 | 28.33 | 12.481 | 21.602 | 28.133 | 25.292 | 26.362 | 28.675 | 1.824 | 0.593 | 0.219 | 0.322 | 0.347 | 0.345
100.8 | 10.699 | 20.901 | 27.908 | 25.056 | 26.13 | 28.419 | 12.502 | 21.509 | 28.132 | 25.36 | 26.475 | 28.766 | 1.803 | 0.607 | 0.224 | 0.304 | 0.346 | 0.347
101.4 | 10.762 | 20.774 | 27.853 | 25.164 | 26.293 | 28.491 | 12.553 | 21.383 | 28.086 | 25.445 | 26.632 | 28.83 | 1.791 | 0.61 | 0.233 | 0.282 | 0.34 | 0.34
102 | 10.802 | 20.612 | 27.803 | 25.178 | 26.402 | 28.626 | 12.596 | 21.22 | 28.041 | 25.455 | 26.731 | 28.944 | 1.794 | 0.607 | 0.238 | 0.277 | 0.329 | 0.318
102.6 | 10.795 | 20.457 | 27.756 | 25.148 | 26.539 | 28.718 | 12.602 | 21.054 | 27.99 | 25.426 | 26.861 | 29.029 | 1.807 | 0.597 | 0.233 | 0.278 | 0.323 | 0.31
103.2 | 10.783 | 20.347 | 27.687 | 25.167 | 26.719 | 28.764 | 12.596 | 20.937 | 27.92 | 25.439 | 27.027 | 29.074 | 1.813 | 0.59 | 0.233 | 0.272 | 0.308 | 0.31
103.8 | 10.772 | 20.303 | 27.552 | 25.239 | 26.892 | 28.717 | 12.592 | 20.889 | 27.787 | 25.497 | 27.189 | 29.03 | 1.82 | 0.586 | 0.236 | 0.258 | 0.297 | 0.313
104.4 | 10.77 | 20.291 | 27.394 | 25.34 | 27.022 | 28.679 | 12.609 | 20.881 | 27.629 | 25.605 | 27.316 | 28.997 | 1.839 | 0.59 | 0.235 | 0.265 | 0.294 | 0.318
105 | 10.748 | 20.264 | 27.196 | 25.449 | 27.129 | 28.608 | 12.594 | 20.864 | 27.428 | 25.72 | 27.414 | 28.931 | 1.846 | 0.599 | 0.232 | 0.271 | 0.285 | 0.323
105.6 | 10.759 | 20.271 | 27.006 | 25.533 | 27.198 | 28.574 | 12.594 | 20.874 | 27.235 | 25.812 | 27.48 | 28.892 | 1.836 | 0.603 | 0.228 | 0.279 | 0.282 | 0.317
106.2 | 10.856 | 20.344 | 26.845 | 25.604 | 27.22 | 28.405 | 12.696 | 20.939 | 27.084 | 25.89 | 27.505 | 28.714 | 1.84 | 0.595 | 0.238 | 0.287 | 0.285 | 0.309
106.8 | 10.954 | 20.419 | 26.669 | 25.646 | 27.242 | 28.198 | 12.787 | 21.018 | 26.921 | 25.938 | 27.525 | 28.498 | 1.834 | 0.599 | 0.252 | 0.292 | 0.282 | 0.3
107.4 | 11.032 | 20.462 | 26.535 | 25.723 | 27.25 | 28.001 | 12.862 | 21.072 | 26.803 | 26.01 | 27.527 | 28.287 | 1.83 | 0.611 | 0.268 | 0.287 | 0.277 | 0.286
108 | 11.085 | 20.499 | 26.428 | 25.782 | 27.247 | 27.808 | 12.91 | 21.11 | 26.722 | 26.076 | 27.516 | 28.093 | 1.825 | 0.611 | 0.294 | 0.295 | 0.268 | 0.286
108.6 | 11.08 | 20.482 | 26.403 | 25.783 | 27.219 | 27.683 | 12.9 | 21.09 | 26.711 | 26.085 | 27.489 | 27.975 | 1.82 | 0.608 | 0.309 | 0.302 | 0.27 | 0.292
109.2 | 11.105 | 20.482 | 26.419 | 25.724 | 27.172 | 27.585 | 12.905 | 21.096 | 26.729 | 26.032 | 27.44 | 27.879 | 1.8 | 0.613 | 0.31 | 0.308 | 0.268 | 0.294
109.8 | 11.115 | 20.561 | 26.518 | 25.62 | 27.112 | 27.491 | 12.901 | 21.196 | 26.822 | 25.926 | 27.374 | 27.784 | 1.786 | 0.635 | 0.304 | 0.306 | 0.262 | 0.292
110.4 | 11.099 | 20.722 | 26.649 | 25.529 | 27.109 | 27.432 | 12.855 | 21.358 | 26.949 | 25.834 | 27.362 | 27.715 | 1.756 | 0.636 | 0.3 | 0.305 | 0.253 | 0.283
111 | 11.092 | 20.862 | 26.812 | 25.446 | 27.047 | 27.361 | 12.81 | 21.499 | 27.115 | 25.747 | 27.293 | 27.637 | 1.718 | 0.637 | 0.303 | 0.301 | 0.247 | 0.277
111.6 | 11.064 | 20.975 | 26.937 | 25.39 | 26.954 | 27.287 | 12.781 | 21.616 | 27.235 | 25.693 | 27.205 | 27.568 | 1.717 | 0.641 | 0.299 | 0.303 | 0.251 | 0.28
112.2 | 11.011 | 21.033 | 27.027 | 25.349 | 26.898 | 27.281 | 12.731 | 21.696 | 27.315 | 25.647 | 27.148 | 27.553 | 1.721 | 0.663 | 0.289 | 0.298 | 0.251 | 0.272
112.8 | 10.914 | 21.056 | 27.096 | 25.321 | 26.799 | 27.265 | 12.625 | 21.727 | 27.379 | 25.601 | 27.047 | 27.528 | 1.71 | 0.671 | 0.283 | 0.28 | 0.247 | 0.264
113.4 | 10.875 | 21.065 | 27.157 | 25.303 | 26.685 | 27.307 | 12.554 | 21.732 | 27.439 | 25.565 | 26.936 | 27.562 | 1.68 | 0.666 | 0.282 | 0.262 | 0.251 | 0.255
114 | 10.837 | 21.05 | 27.215 | 25.239 | 26.576 | 27.303 | 12.497 | 21.717 | 27.494 | 25.491 | 26.825 | 27.559 | 1.66 | 0.667 | 0.279 | 0.252 | 0.249 | 0.256
114.6 | 10.792 | 20.969 | 27.264 | 25.226 | 26.431 | 27.196 | 12.438 | 21.636 | 27.53 | 25.478 | 26.685 | 27.449 | 1.645 | 0.667 | 0.266 | 0.252 | 0.254 | 0.254
115.2 | 10.788 | 20.842 | 27.246 | 25.198 | 26.38 | 27.159 | 12.417 | 21.502 | 27.497 | 25.451 | 26.64 | 27.407 | 1.629 | 0.66 | 0.252 | 0.254 | 0.26 | 0.248
115.8 | 10.806 | 20.695 | 27.293 | 25.126 | 26.371 | 27.136 | 12.439 | 21.363 | 27.531 | 25.394 | 26.633 | 27.377 | 1.632 | 0.668 | 0.238 | 0.268 | 0.263 | 0.241
116.4 | 10.809 | 20.558 | 27.348 | 25.048 | 26.382 | 27.152 | 12.469 | 21.246 | 27.58 | 25.32 | 26.646 | 27.403 | 1.66 | 0.688 | 0.232 | 0.272 | 0.264 | 0.25
117 | 10.828 | 20.469 | 27.418 | 24.992 | 26.449 | 27.202 | 12.512 | 21.166 | 27.639 | 25.261 | 26.717 | 27.462 | 1.684 | 0.697 | 0.221 | 0.27 | 0.267 | 0.26
117.6 | 10.848 | 20.437 | 27.517 | 24.947 | 26.574 | 27.237 | 12.571 | 21.148 | 27.725 | 25.21 | 26.837 | 27.512 | 1.723 | 0.711 | 0.209 | 0.263 | 0.263 | 0.275
118.2 | 10.827 | 20.475 | 27.544 | 24.957 | 26.665 | 27.306 | 12.589 | 21.175 | 27.75 | 25.218 | 26.935 | 27.595 | 1.761 | 0.7 | 0.207 | 0.261 | 0.27 | 0.289
118.8 | 10.82 | 20.504 | 27.555 | 25.055 | 26.728 | 27.346 | 12.591 | 21.188 | 27.767 | 25.323 | 27.024 | 27.645 | 1.772 | 0.685 | 0.211 | 0.268 | 0.296 | 0.299
119.4 | 10.858 | 20.529 | 27.552 | 25.196 | 26.78 | 27.352 | 12.64 | 21.189 | 27.761 | 25.466 | 27.098 | 27.647 | 1.783 | 0.66 | 0.209 | 0.271 | 0.318 | 0.295
120 | 10.889 | 20.556 | 27.496 | 25.402 | 26.844 | 27.394 | 12.67 | 21.19 | 27.707 | 25.679 | 27.165 | 27.688 | 1.782 | 0.634 | 0.211 | 0.277 | 0.321 | 0.293
120.6 | 10.952 | 20.537 | 27.361 | 25.625 | 26.883 | 27.453 | 12.735 | 21.157 | 27.577 | 25.903 | 27.209 | 27.748 | 1.783 | 0.62 | 0.216 | 0.277 | 0.326 | 0.296
121.2 | 10.99 | 20.531 | 27.262 | 25.8 | 26.929 | 27.561 | 12.761 | 21.168 | 27.475 | 26.082 | 27.268 | 27.872 | 1.772 | 0.636 | 0.213 | 0.282 | 0.338 | 0.311
121.8 | 11.02 | 20.49 | 27.156 | 25.894 | 26.995 | 27.57 | 12.792 | 21.132 | 27.382 | 26.172 | 27.337 | 27.905 | 1.772 | 0.642 | 0.226 | 0.278 | 0.342 | 0.335
122.4 | 11.067 | 20.48 | 27.095 | 25.977 | 27.1 | 27.555 | 12.844 | 21.12 | 27.327 | 26.243 | 27.445 | 27.897 | 1.777 | 0.64 | 0.232 | 0.266 | 0.345 | 0.342
123 | 11.134 | 20.462 | 27.098 | 26.044 | 27.149 | 27.596 | 12.927 | 21.094 | 27.326 | 26.306 | 27.481 | 27.935 | 1.794 | 0.632 | 0.228 | 0.262 | 0.332 | 0.34
123.6 | 11.143 | 20.469 | 27.135 | 26.109 | 27.229 | 27.694 | 12.926 | 21.089 | 27.363 | 26.377 | 27.563 | 28.026 | 1.782 | 0.62 | 0.228 | 0.268 | 0.334 | 0.333
124.2 | 11.143 | 20.463 | 27.187 | 26.119 | 27.309 | 27.805 | 12.927 | 21.069 | 27.412 | 26.384 | 27.642 | 28.131 | 1.784 | 0.607 | 0.225 | 0.266 | 0.332 | 0.327
124.8 | 11.146 | 20.47 | 27.2 | 26.124 | 27.339 | 27.94 | 12.945 | 21.069 | 27.424 | 26.39 | 27.664 | 28.259 | 1.8 | 0.599 | 0.224 | 0.266 | 0.325 | 0.319
125.4 | 11.146 | 20.517 | 27.202 | 26.044 | 27.265 | 28.069 | 12.95 | 21.095 | 27.422 | 26.318 | 27.582 | 28.378 | 1.804 | 0.578 | 0.219 | 0.274 | 0.317 | 0.309
126 | 11.156 | 20.511 | 27.24 | 25.983 | 27.155 | 28.202 | 12.963 | 21.082 | 27.453 | 26.268 | 27.468 | 28.498 | 1.807 | 0.571 | 0.213 | 0.285 | 0.312 | 0.296
126.6 | 11.126 | 20.527 | 27.288 | 25.957 | 27.012 | 28.342 | 12.934 | 21.094 | 27.498 | 26.248 | 27.327 | 28.631 | 1.809 | 0.568 | 0.21 | 0.29 | 0.315 | 0.289
127.2 | 11.077 | 20.539 | 27.284 | 25.924 | 26.932 | 28.511 | 12.846 | 21.124 | 27.489 | 26.212 | 27.26 | 28.794 | 1.768 | 0.585 | 0.205 | 0.288 | 0.328 | 0.282
127.8 | 11.041 | 20.556 | 27.242 | 25.93 | 26.887 | 28.629 | 12.753 | 21.16 | 27.436 | 26.211 | 27.221 | 28.901 | 1.713 | 0.603 | 0.195 | 0.281 | 0.333 | 0.272
128.4 | 11.07 | 20.545 | 27.219 | 25.945 | 26.84 | 28.664 | 12.766 | 21.141 | 27.409 | 26.224 | 27.184 | 28.929 | 1.696 | 0.596 | 0.189 | 0.279 | 0.344 | 0.264
129 | 11.073 | 20.496 | 27.254 | 25.96 | 26.701 | 28.718 | 12.768 | 21.076 | 27.451 | 26.24 | 27.05 | 28.988 | 1.695 | 0.58 | 0.196 | 0.28 | 0.349 | 0.27
129.6 | 11.076 | 20.427 | 27.296 | 25.942 | 26.51 | 28.754 | 12.79 | 21.004 | 27.514 | 26.216 | 26.851 | 29.027 | 1.714 | 0.576 | 0.217 | 0.274 | 0.341 | 0.272
130.2 | 11.072 | 20.387 | 27.326 | 25.922 | 26.369 | 28.797 | 12.799 | 20.961 | 27.555 | 26.201 | 26.703 | 29.069 | 1.727 | 0.573 | 0.229 | 0.279 | 0.334 | 0.272
130.8 | 11.039 | 20.358 | 27.353 | 25.915 | 26.256 | 28.824 | 12.786 | 20.933 | 27.59 | 26.202 | 26.586 | 29.095 | 1.747 | 0.575 | 0.237 | 0.287 | 0.33 | 0.271
131.4 | 11.032 | 20.318 | 27.371 | 25.924 | 26.231 | 28.9 | 12.772 | 20.906 | 27.61 | 26.218 | 26.572 | 29.168 | 1.74 | 0.588 | 0.239 | 0.294 | 0.34 | 0.268
132 | 11.03 | 20.282 | 27.311 | 25.88 | 26.243 | 29.038 | 12.762 | 20.878 | 27.549 | 26.175 | 26.588 | 29.298 | 1.732 | 0.596 | 0.238 | 0.295 | 0.346 | 0.26
132.6 | 11.02 | 20.236 | 27.299 | 25.837 | 26.278 | 29.14 | 12.731 | 20.83 | 27.539 | 26.13 | 26.623 | 29.397 | 1.71 | 0.594 | 0.241 | 0.294 | 0.345 | 0.257
133.2 | 11.021 | 20.209 | 27.307 | 25.832 | 26.332 | 29.292 | 12.718 | 20.797 | 27.549 | 26.132 | 26.681 | 29.554 | 1.697 | 0.588 | 0.242 | 0.3 | 0.349 | 0.261
133.8 | 11.019 | 20.278 | 27.282 | 25.874 | 26.37 | 29.395 | 12.69 | 20.853 | 27.525 | 26.17 | 26.736 | 29.666 | 1.671 | 0.575 | 0.243 | 0.296 | 0.366 | 0.271
134.4 | 11.023 | 20.358 | 27.203 | 25.948 | 26.436 | 29.504 | 12.673 | 20.921 | 27.445 | 26.241 | 26.809 | 29.776 | 1.65 | 0.563 | 0.242 | 0.292 | 0.374 | 0.273
135 | 11.031 | 20.495 | 27.149 | 25.962 | 26.455 | 29.599 | 12.662 | 21.041 | 27.377 | 26.254 | 26.823 | 29.857 | 1.632 | 0.546 | 0.229 | 0.292 | 0.368 | 0.258
135.6 | 11.023 | 20.655 | 27.132 | 25.888 | 26.46 | 29.686 | 12.659 | 21.184 | 27.353 | 26.181 | 26.817 | 29.929 | 1.636 | 0.528 | 0.221 | 0.293 | 0.357 | 0.243
136.2 | 11.039 | 20.753 | 27.213 | 25.836 | 26.471 | 29.721 | 12.684 | 21.287 | 27.431 | 26.128 | 26.813 | 29.956 | 1.646 | 0.534 | 0.218 | 0.292 | 0.341 | 0.235
136.8 | 11.006 | 20.851 | 27.283 | 25.764 | 26.487 | 29.719 | 12.645 | 21.384 | 27.5 | 26.06 | 26.821 | 29.95 | 1.639 | 0.533 | 0.217 | 0.296 | 0.334 | 0.231
137.4 | 10.985 | 20.93 | 27.336 | 25.695 | 26.479 | 29.728 | 12.589 | 21.471 | 27.562 | 25.994 | 26.796 | 29.964 | 1.604 | 0.542 | 0.226 | 0.298 | 0.316 | 0.236
138 | 11.016 | 21.001 | 27.388 | 25.632 | 26.567 | 29.691 | 12.598 | 21.573 | 27.631 | 25.939 | 26.865 | 29.937 | 1.582 | 0.572 | 0.243 | 0.307 | 0.298 | 0.246
138.6 | 11.059 | 21.011 | 27.426 | 25.664 | 26.63 | 29.628 | 12.643 | 21.598 | 27.684 | 25.992 | 26.924 | 29.884 | 1.584 | 0.587 | 0.258 | 0.327 | 0.294 | 0.257
139.2 | 11.14 | 20.96 | 27.411 | 25.711 | 26.64 | 29.554 | 12.736 | 21.547 | 27.669 | 26.056 | 26.942 | 29.815 | 1.596 | 0.587 | 0.258 | 0.345 | 0.302 | 0.261
139.8 | 11.237 | 20.91 | 27.407 | 25.779 | 26.622 | 29.486 | 12.832 | 21.494 | 27.664 | 26.136 | 26.927 | 29.75 | 1.595 | 0.584 | 0.257 | 0.357 | 0.305 | 0.265
140.4 | 11.35 | 20.893 | 27.425 | 25.789 | 26.616 | 29.395 | 12.951 | 21.468 | 27.669 | 26.154 | 26.934 | 29.647 | 1.601 | 0.575 | 0.245 | 0.364 | 0.317 | 0.251
141 | 11.437 | 20.885 | 27.407 | 25.729 | 26.668 | 29.276 | 13.042 | 21.451 | 27.637 | 26.103 | 26.994 | 29.516 | 1.604 | 0.566 | 0.23 | 0.373 | 0.327 | 0.24
141.6 | 11.502 | 20.891 | 27.38 | 25.674 | 26.733 | 29.157 | 13.097 | 21.439 | 27.601 | 26.047 | 27.048 | 29.399 | 1.595 | 0.548 | 0.221 | 0.372 | 0.315 | 0.241
142.2 | 11.565 | 20.931 | 27.311 | 25.576 | 26.785 | 29.049 | 13.133 | 21.469 | 27.521 | 25.941 | 27.092 | 29.299 | 1.568 | 0.538 | 0.211 | 0.365 | 0.307 | 0.25
142.8 | 11.608 | 20.999 | 27.22 | 25.518 | 26.89 | 28.886 | 13.141 | 21.549 | 27.43 | 25.874 | 27.202 | 29.149 | 1.533 | 0.55 | 0.21 | 0.356 | 0.312 | 0.263
143.4 | 11.621 | 21.083 | 27.127 | 25.455 | 26.98 | 28.693 | 13.117 | 21.658 | 27.334 | 25.793 | 27.296 | 28.967 | 1.496 | 0.576 | 0.207 | 0.338 | 0.316 | 0.274
144 | 11.619 | 21.099 | 27.035 | 25.376 | 26.991 | 28.528 | 13.087 | 21.694 | 27.232 | 25.71 | 27.306 | 28.807 | 1.468 | 0.595 | 0.198 | 0.334 | 0.315 | 0.279
144.6 | 11.601 | 21.028 | 27.066 | 25.286 | 27.064 | 28.397 | 13.084 | 21.649 | 27.253 | 25.613 | 27.376 | 28.682 | 1.482 | 0.62 | 0.187 | 0.327 | 0.312 | 0.285
145.2 | 11.558 | 20.932 | 27.047 | 25.29 | 27.018 | 28.273 | 13.066 | 21.587 | 27.241 | 25.611 | 27.327 | 28.564 | 1.508 | 0.655 | 0.194 | 0.321 | 0.309 | 0.291
145.8 | 11.465 | 20.847 | 27.072 | 25.277 | 26.973 | 28.138 | 13 | 21.515 | 27.277 | 25.605 | 27.277 | 28.429 | 1.535 | 0.667 | 0.206 | 0.328 | 0.305 | 0.291
146.4 | 11.378 | 20.76 | 27.098 | 25.255 | 26.887 | 28.057 | 12.915 | 21.422 | 27.315 | 25.587 | 27.201 | 28.329 | 1.537 | 0.662 | 0.217 | 0.331 | 0.314 | 0.273
147 | 11.289 | 20.639 | 27.113 | 25.265 | 26.834 | 27.98 | 12.818 | 21.298 | 27.343 | 25.594 | 27.15 | 28.238 | 1.529 | 0.659 | 0.23 | 0.329 | 0.315 | 0.259
147.6 | 11.207 | 20.495 | 27.081 | 25.321 | 26.793 | 27.944 | 12.753 | 21.16 | 27.324 | 25.642 | 27.107 | 28.208 | 1.546 | 0.665 | 0.243 | 0.321 | 0.314 | 0.264
148.2 | 11.139 | 20.325 | 27.003 | 25.35 | 26.687 | 27.875 | 12.707 | 20.99 | 27.251 | 25.672 | 26.999 | 28.144 | 1.568 | 0.666 | 0.247 | 0.321 | 0.312 | 0.269
148.8 | 11.132 | 20.141 | 26.997 | 25.365 | 26.576 | 27.849 | 12.714 | 20.798 | 27.244 | 25.702 | 26.887 | 28.12 | 1.582 | 0.657 | 0.247 | 0.337 | 0.311 | 0.271
149.4 | 11.167 | 20.002 | 27.049 | 25.364 | 26.514 | 27.876 | 12.755 | 20.647 | 27.303 | 25.723 | 26.812 | 28.152 | 1.588 | 0.645 | 0.254 | 0.359 | 0.299 | 0.276
150 | 11.207 | 19.905 | 27.033 | 25.398 | 26.466 | 27.918 | 12.767 | 20.518 | 27.29 | 25.767 | 26.758 | 28.207 | 1.56 | 0.613 | 0.257 | 0.369 | 0.292 | 0.288
150.6 | 11.222 | 19.844 | 26.965 | 25.475 | 26.416 | 27.975 | 12.753 | 20.437 | 27.215 | 25.845 | 26.709 | 28.266 | 1.531 | 0.593 | 0.25 | 0.37 | 0.292 | 0.291
151.2 | 11.231 | 19.767 | 26.907 | 25.596 | 26.441 | 28.009 | 12.713 | 20.345 | 27.149 | 25.97 | 26.732 | 28.299 | 1.483 | 0.577 | 0.242 | 0.374 | 0.292 | 0.291
151.8 | 11.231 | 19.646 | 26.862 | 25.717 | 26.477 | 28.111 | 12.679 | 20.231 | 27.101 | 26.091 | 26.765 | 28.405 | 1.447 | 0.585 | 0.239 | 0.375 | 0.288 | 0.294
152.4 | 11.266 | 19.575 | 26.872 | 25.759 | 26.56 | 28.212 | 12.702 | 20.182 | 27.106 | 26.12 | 26.843 | 28.502 | 1.437 | 0.607 | 0.234 | 0.361 | 0.284 | 0.29
153 | 11.302 | 19.545 | 26.942 | 25.803 | 26.664 | 28.289 | 12.734 | 20.167 | 27.173 | 26.156 | 26.953 | 28.575 | 1.432 | 0.622 | 0.23 | 0.353 | 0.289 | 0.285
153.6 | 11.372 | 19.556 | 27.021 | 25.905 | 26.779 | 28.332 | 12.809 | 20.204 | 27.24 | 26.263 | 27.065 | 28.615 | 1.437 | 0.648 | 0.219 | 0.357 | 0.286 | 0.283
154.2 | 11.452 | 19.547 | 27.133 | 25.971 | 26.869 | 28.32 | 12.887 | 20.211 | 27.348 | 26.341 | 27.152 | 28.611 | 1.435 | 0.664 | 0.214 | 0.37 | 0.283 | 0.291
154.8 | 11.486 | 19.593 | 27.216 | 26.083 | 26.913 | 28.306 | 12.929 | 20.262 | 27.432 | 26.458 | 27.21 | 28.611 | 1.444 | 0.669 | 0.216 | 0.375 | 0.297 | 0.305
155.4 | 11.569 | 19.649 | 27.268 | 26.18 | 26.958 | 28.289 | 13.02 | 20.335 | 27.483 | 26.552 | 27.271 | 28.606 | 1.451 | 0.687 | 0.216 | 0.373 | 0.313 | 0.317
156 | 11.625 | 19.696 | 27.319 | 26.262 | 27.002 | 28.278 | 13.094 | 20.402 | 27.532 | 26.637 | 27.326 | 28.603 | 1.469 | 0.706 | 0.214 | 0.375 | 0.323 | 0.326
156.6 | 11.693 | 19.799 | 27.416 | 26.355 | 27.087 | 28.199 | 13.16 | 20.526 | 27.63 | 26.73 | 27.411 | 28.528 | 1.467 | 0.727 | 0.213 | 0.375 | 0.324 | 0.329
157.2 | 11.732 | 19.93 | 27.459 | 26.4 | 27.096 | 28.119 | 13.193 | 20.661 | 27.674 | 26.753 | 27.427 | 28.441 | 1.46 | 0.731 | 0.215 | 0.353 | 0.331 | 0.322
157.8 | 11.785 | 20.113 | 27.473 | 26.39 | 27.13 | 28.046 | 13.24 | 20.831 | 27.685 | 26.723 | 27.47 | 28.356 | 1.455 | 0.718 | 0.213 | 0.333 | 0.34 | 0.31
158.4 | 11.84 | 20.272 | 27.417 | 26.342 | 27.108 | 27.995 | 13.292 | 21.008 | 27.623 | 26.667 | 27.446 | 28.32 | 1.452 | 0.736 | 0.206 | 0.325 | 0.338 | 0.325
159 | 11.84 | 20.396 | 27.423 | 26.258 | 27.102 | 27.938 | 13.3 | 21.147 | 27.626 | 26.578 | 27.44 | 28.277 | 1.46 | 0.751 | 0.203 | 0.32 | 0.338 | 0.339
159.6 | 11.803 | 20.52 | 27.434 | 26.206 | 27.144 | 27.95 | 13.277 | 21.266 | 27.643 | 26.519 | 27.468 | 28.285 | 1.474 | 0.745 | 0.209 | 0.313 | 0.325 | 0.335
160.2 | 11.797 | 20.566 | 27.483 | 26.127 | 27.15 | 28.004 | 13.286 | 21.312 | 27.691 | 26.433 | 27.473 | 28.331 | 1.489 | 0.746 | 0.208 | 0.307 | 0.322 | 0.327
160.8 | 11.818 | 20.6 | 27.497 | 26.069 | 27.181 | 28.04 | 13.333 | 21.338 | 27.705 | 26.373 | 27.502 | 28.37 | 1.515 | 0.738 | 0.208 | 0.304 | 0.32 | 0.331
161.4 | 11.864 | 20.656 | 27.515 | 26.025 | 27.21 | 28.097 | 13.391 | 21.381 | 27.731 | 26.327 | 27.534 | 28.424 | 1.528 | 0.725 | 0.216 | 0.302 | 0.324 | 0.326
162 | 11.892 | 20.697 | 27.509 | 25.978 | 27.155 | 28.148 | 13.428 | 21.417 | 27.734 | 26.278 | 27.486 | 28.467 | 1.536 | 0.72 | 0.226 | 0.299 | 0.331 | 0.319
162.6 | 11.925 | 20.739 | 27.48 | 25.979 | 27.071 | 28.205 | 13.439 | 21.45 | 27.707 | 26.28 | 27.4 | 28.513 | 1.515 | 0.711 | 0.227 | 0.3 | 0.329 | 0.308
163.2 | 11.943 | 20.717 | 27.509 | 25.967 | 27.002 | 28.257 | 13.435 | 21.389 | 27.726 | 26.268 | 27.33 | 28.566 | 1.492 | 0.673 | 0.217 | 0.3 | 0.328 | 0.309
163.8 | 11.972 | 20.629 | 27.471 | 25.988 | 26.845 | 28.312 | 13.438 | 21.268 | 27.677 | 26.288 | 27.174 | 28.615 | 1.466 | 0.638 | 0.207 | 0.3 | 0.329 | 0.303
164.4 | 11.995 | 20.506 | 27.47 | 26.059 | 26.669 | 28.379 | 13.44 | 21.126 | 27.671 | 26.365 | 26.998 | 28.68 | 1.445 | 0.62 | 0.201 | 0.306 | 0.329 | 0.301
165 | 12.009 | 20.456 | 27.442 | 26.103 | 26.538 | 28.444 | 13.437 | 21.074 | 27.645 | 26.408 | 26.861 | 28.74 | 1.429 | 0.618 | 0.202 | 0.304 | 0.323 | 0.295
165.6 | 12.057 | 20.486 | 27.423 | 26.173 | 26.404 | 28.503 | 13.464 | 21.105 | 27.621 | 26.478 | 26.725 | 28.793 | 1.407 | 0.619 | 0.198 | 0.305 | 0.321 | 0.29
166.2 | 12.112 | 21.093 | 27.7 | 26.024 | 26.595 | 28.67 | 13.481 | 21.673 | 27.889 | 26.324 | 26.903 | 28.969 | 1.369 | 0.58 | 0.189 | 0.3 | 0.308 | 0.298
166.8 | 12.11 | 21.115 | 27.658 | 26.125 | 26.499 | 28.652 | 13.449 | 21.677 | 27.857 | 26.425 | 26.808 | 28.946 | 1.338 | 0.562 | 0.199 | 0.3 | 0.309 | 0.294
167.4 | 12.066 | 21.133 | 27.686 | 26.181 | 26.449 | 28.654 | 13.393 | 21.672 | 27.896 | 26.487 | 26.762 | 28.941 | 1.326 | 0.539 | 0.211 | 0.306 | 0.312 | 0.286
168 | 12.037 | 21.134 | 27.694 | 26.228 | 26.426 | 28.676 | 13.364 | 21.665 | 27.92 | 26.536 | 26.731 | 28.969 | 1.328 | 0.53 | 0.226 | 0.307 | 0.304 | 0.293
168.6 | 12.039 | 21.049 | 27.714 | 26.206 | 26.512 | 28.658 | 13.381 | 21.574 | 27.949 | 26.52 | 26.824 | 28.956 | 1.342 | 0.526 | 0.235 | 0.315 | 0.311 | 0.299
169.2 | 12.024 | 20.973 | 27.649 | 26.145 | 26.538 | 28.534 | 13.381 | 21.491 | 27.89 | 26.466 | 26.864 | 28.835 | 1.358 | 0.518 | 0.241 | 0.321 | 0.326 | 0.302
169.8 | 12.006 | 20.9 | 27.536 | 26.117 | 26.599 | 28.425 | 13.373 | 21.432 | 27.781 | 26.441 | 26.938 | 28.738 | 1.367 | 0.532 | 0.245 | 0.324 | 0.34 | 0.313
170.4 | 11.957 | 20.877 | 27.426 | 26.061 | 26.729 | 28.313 | 13.334 | 21.418 | 27.667 | 26.367 | 27.079 | 28.643 | 1.377 | 0.541 | 0.241 | 0.306 | 0.35 | 0.329
171 | 11.924 | 20.907 | 27.348 | 26.029 | 26.855 | 28.249 | 13.294 | 21.463 | 27.587 | 26.324 | 27.207 | 28.595 | 1.37 | 0.556 | 0.239 | 0.295 | 0.352 | 0.346
171.6 | 11.909 | 20.92 | 27.32 | 26.063 | 26.989 | 28.229 | 13.283 | 21.469 | 27.556 | 26.341 | 27.336 | 28.577 | 1.375 | 0.549 | 0.236 | 0.278 | 0.347 | 0.348
172.2 | 11.854 | 21.023 | 27.316 | 26.096 | 27.1 | 28.283 | 13.242 | 21.57 | 27.554 | 26.368 | 27.441 | 28.621 | 1.389 | 0.547 | 0.238 | 0.272 | 0.341 | 0.338
172.8 | 11.811 | 21.071 | 27.34 | 26.138 | 27.183 | 28.381 | 13.225 | 21.615 | 27.585 | 26.417 | 27.517 | 28.718 | 1.415 | 0.545 | 0.245 | 0.279 | 0.334 | 0.337
173.4 | 11.762 | 21.068 | 27.301 | 26.173 | 27.248 | 28.47 | 13.187 | 21.613 | 27.557 | 26.452 | 27.574 | 28.804 | 1.425 | 0.544 | 0.256 | 0.28 | 0.326 | 0.334
174 | 11.677 | 21.166 | 27.253 | 26.232 | 27.345 | 28.609 | 13.101 | 21.704 | 27.516 | 26.513 | 27.666 | 28.928 | 1.424 | 0.537 | 0.264 | 0.281 | 0.321 | 0.319
174.6 | 11.639 | 21.279 | 27.247 | 26.23 | 27.343 | 28.757 | 13.074 | 21.811 | 27.505 | 26.514 | 27.667 | 29.069 | 1.435 | 0.532 | 0.258 | 0.284 | 0.323 | 0.312
175.2 | 11.637 | 21.383 | 27.235 | 26.236 | 27.261 | 28.899 | 13.081 | 21.931 | 27.481 | 26.514 | 27.597 | 29.208 | 1.444 | 0.548 | 0.246 | 0.277 | 0.336 | 0.309
175.8 | 11.645 | 21.424 | 27.25 | 26.216 | 27.198 | 28.998 | 13.129 | 21.994 | 27.478 | 26.491 | 27.552 | 29.314 | 1.484 | 0.57 | 0.228 | 0.275 | 0.353 | 0.316
176.4 | 11.656 | 21.436 | 27.319 | 26.236 | 27.091 | 29.079 | 13.175 | 22.006 | 27.534 | 26.516 | 27.451 | 29.404 | 1.518 | 0.57 | 0.215 | 0.281 | 0.36 | 0.325
177 | 11.701 | 21.403 | 27.384 | 26.286 | 26.948 | 29.127 | 13.252 | 21.971 | 27.591 | 26.582 | 27.312 | 29.452 | 1.551 | 0.569 | 0.207 | 0.296 | 0.364 | 0.326
177.6 | 11.766 | 21.348 | 27.423 | 26.322 | 26.831 | 29.217 | 13.333 | 21.917 | 27.623 | 26.622 | 27.198 | 29.535 | 1.568 | 0.569 | 0.2 | 0.3 | 0.367 | 0.318
178.2 | 11.846 | 21.291 | 27.42 | 26.337 | 26.738 | 29.367 | 13.426 | 21.884 | 27.625 | 26.627 | 27.092 | 29.671 | 1.581 | 0.594 | 0.206 | 0.29 | 0.354 | 0.304
178.8 | 11.916 | 21.287 | 27.414 | 26.345 | 26.664 | 29.51 | 13.494 | 21.89 | 27.628 | 26.63 | 27 | 29.803 | 1.578 | 0.603 | 0.214 | 0.284 | 0.337 | 0.292
179.4 | 11.935 | 21.249 | 27.433 | 26.344 | 26.642 | 29.593 | 13.512 | 21.853 | 27.642 | 26.628 | 26.962 | 29.88 | 1.577 | 0.604 | 0.209 | 0.283 | 0.32 | 0.287
180 | 11.95 | 21.171 | 27.469 | 26.368 | 26.65 | 29.616 | 13.538 | 21.759 | 27.679 | 26.658 | 26.954 | 29.903 | 1.588 | 0.588 | 0.21 | 0.29 | 0.304 | 0.287
180.6 | 11.96 | 21.107 | 27.443 | 26.414 | 26.631 | 29.597 | 13.566 | 21.68 | 27.649 | 26.712 | 26.924 | 29.875 | 1.606 | 0.573 | 0.205 | 0.298 | 0.293 | 0.278
181.2 | 11.952 | 21.059 | 27.401 | 26.465 | 26.593 | 29.542 | 13.57 | 21.623 | 27.613 | 26.761 | 26.877 | 29.816 | 1.618 | 0.564 | 0.212 | 0.296 | 0.285 | 0.274
181.8 | 11.941 | 21.024 | 27.364 | 26.462 | 26.617 | 29.5 | 13.56 | 21.582 | 27.589 | 26.756 | 26.912 | 29.777 | 1.619 | 0.558 | 0.226 | 0.294 | 0.295 | 0.277
182.4 | 11.904 | 21.063 | 27.388 | 26.473 | 26.68 | 29.521 | 13.523 | 21.619 | 27.631 | 26.766 | 26.99 | 29.799 | 1.619 | 0.556 | 0.243 | 0.293 | 0.31 | 0.278
183 | 11.867 | 21.087 | 27.431 | 26.405 | 26.675 | 29.54 | 13.489 | 21.631 | 27.676 | 26.711 | 26.991 | 29.817 | 1.622 | 0.544 | 0.245 | 0.306 | 0.316 | 0.277
183.6 | 11.789 | 21.15 | 27.403 | 26.356 | 26.695 | 29.541 | 13.413 | 21.698 | 27.641 | 26.667 | 27.009 | 29.814 | 1.625 | 0.548 | 0.237 | 0.311 | 0.314 | 0.273
184.2 | 11.692 | 21.201 | 27.377 | 26.326 | 26.724 | 29.525 | 13.336 | 21.766 | 27.605 | 26.637 | 27.037 | 29.807 | 1.644 | 0.565 | 0.228 | 0.31 | 0.312 | 0.282
184.8 | 11.584 | 21.243 | 27.453 | 26.309 | 26.767 | 29.436 | 13.242 | 21.826 | 27.687 | 26.622 | 27.079 | 29.721 | 1.657 | 0.582 | 0.234 | 0.313 | 0.312 | 0.284
185.4 | 11.471 | 21.265 | 27.555 | 26.276 | 26.815 | 29.328 | 13.142 | 21.846 | 27.802 | 26.587 | 27.124 | 29.613 | 1.671 | 0.581 | 0.247 | 0.311 | 0.309 | 0.285
186 | 11.375 | 21.357 | 27.666 | 26.26 | 26.903 | 29.264 | 13.047 | 21.938 | 27.918 | 26.588 | 27.222 | 29.543 | 1.671 | 0.58 | 0.252 | 0.328 | 0.319 | 0.28
186.6 | 11.319 | 21.485 | 27.786 | 26.337 | 26.974 | 29.192 | 12.981 | 22.049 | 28.042 | 26.679 | 27.311 | 29.467 | 1.662 | 0.564 | 0.256 | 0.342 | 0.337 | 0.275
187.2 | 11.283 | 21.554 | 27.908 | 26.438 | 27.005 | 29.116 | 12.947 | 22.104 | 28.164 | 26.786 | 27.354 | 29.379 | 1.665 | 0.55 | 0.256 | 0.348 | 0.349 | 0.263
187.8 | 11.285 | 21.633 | 28.042 | 26.473 | 27.069 | 29.01 | 12.943 | 22.173 | 28.294 | 26.829 | 27.42 | 29.277 | 1.658 | 0.54 | 0.253 | 0.355 | 0.351 | 0.267
188.4 | 11.326 | 21.706 | 28.171 | 26.47 | 27.115 | 28.947 | 12.966 | 22.233 | 28.41 | 26.833 | 27.463 | 29.214 | 1.64 | 0.527 | 0.239 | 0.363 | 0.348 | 0.268
189 | 11.383 | 21.742 | 28.27 | 26.446 | 27.145 | 28.911 | 13 | 22.261 | 28.493 | 26.821 | 27.49 | 29.19 | 1.616 | 0.519 | 0.223 | 0.375 | 0.345 | 0.279
189.6 | 11.447 | 21.772 | 28.342 | 26.412 | 27.106 | 28.901 | 13.031 | 22.3 | 28.553 | 26.786 | 27.452 | 29.195 | 1.584 | 0.528 | 0.211 | 0.374 | 0.346 | 0.294
190.2 | 11.533 | 21.797 | 28.307 | 26.366 | 27.077 | 28.922 | 13.101 | 22.342 | 28.51 | 26.74 | 27.425 | 29.224 | 1.569 | 0.545 | 0.203 | 0.374 | 0.349 | 0.302
190.8 | 11.591 | 21.783 | 28.263 | 26.311 | 27.018 | 28.947 | 13.133 | 22.329 | 28.463 | 26.679 | 27.362 | 29.255 | 1.542 | 0.546 | 0.2 | 0.368 | 0.343 | 0.308
191.4 | 11.609 | 21.817 | 28.158 | 26.325 | 26.978 | 28.943 | 13.104 | 22.35 | 28.358 | 26.681 | 27.318 | 29.247 | 1.495 | 0.533 | 0.199 | 0.356 | 0.34 | 0.304
192 | 11.566 | 21.844 | 27.989 | 26.337 | 26.968 | 28.882 | 13.029 | 22.364 | 28.198 | 26.675 | 27.299 | 29.184 | 1.463 | 0.519 | 0.209 | 0.337 | 0.331 | 0.302
192.6 | 11.541 | 21.868 | 27.813 | 26.35 | 26.96 | 28.832 | 13.008 | 22.39 | 28.024 | 26.681 | 27.267 | 29.13 | 1.468 | 0.522 | 0.211 | 0.331 | 0.306 | 0.297
193.2 | 11.521 | 21.873 | 27.651 | 26.386 | 26.974 | 28.715 | 12.993 | 22.416 | 27.867 | 26.707 | 27.264 | 29.004 | 1.472 | 0.543 | 0.216 | 0.321 | 0.289 | 0.289
193.8 | 11.534 | 21.868 | 27.493 | 26.394 | 26.999 | 28.608 | 13.009 | 22.43 | 27.71 | 26.713 | 27.283 | 28.91 | 1.475 | 0.562 | 0.217 | 0.319 | 0.284 | 0.302
194.4 | 11.524 | 21.823 | 27.36 | 26.413 | 27.002 | 28.423 | 13 | 22.393 | 27.569 | 26.73 | 27.293 | 28.744 | 1.476 | 0.57 | 0.209 | 0.317 | 0.291 | 0.321
195 | 11.483 | 21.747 | 27.269 | 26.447 | 27.005 | 28.271 | 12.974 | 22.333 | 27.479 | 26.762 | 27.3 | 28.608 | 1.491 | 0.586 | 0.21 | 0.316 | 0.294 | 0.336
195.6 | 11.455 | 21.715 | 27.27 | 26.465 | 26.991 | 28.094 | 12.956 | 22.311 | 27.481 | 26.771 | 27.289 | 28.439 | 1.501 | 0.596 | 0.211 | 0.306 | 0.298 | 0.345
196.2 | 11.468 | 21.652 | 27.361 | 26.459 | 27.021 | 27.927 | 12.968 | 22.251 | 27.573 | 26.751 | 27.318 | 28.283 | 1.5 | 0.599 | 0.212 | 0.292 | 0.296 | 0.355
196.8 | 11.526 | 21.668 | 27.429 | 26.456 | 27.1 | 27.788 | 13.031 | 22.26 | 27.64 | 26.746 | 27.403 | 28.15 | 1.505 | 0.593 | 0.212 | 0.289 | 0.303 | 0.362
197.4 | 11.537 | 21.64 | 27.479 | 26.443 | 27.145 | 27.686 | 13.054 | 22.22 | 27.692 | 26.727 | 27.448 | 28.056 | 1.517 | 0.579 | 0.213 | 0.284 | 0.303 | 0.369
198 | 11.557 | 21.654 | 27.574 | 26.388 | 27.215 | 27.521 | 13.081 | 22.237 | 27.792 | 26.681 | 27.52 | 27.905 | 1.525 | 0.583 | 0.218 | 0.292 | 0.305 | 0.384
198.6 | 11.604 | 21.648 | 27.67 | 26.378 | 27.313 | 27.458 | 13.125 | 22.232 | 27.892 | 26.68 | 27.629 | 27.849 | 1.521 | 0.584 | 0.222 | 0.302 | 0.316 | 0.392
199.2 | 11.643 | 21.661 | 27.767 | 26.408 | 27.426 | 27.502 | 13.148 | 22.231 | 27.991 | 26.703 | 27.751 | 27.897 | 1.506 | 0.57 | 0.225 | 0.295 | 0.326 | 0.395
199.8 | 11.673 | 21.703 | 27.897 | 26.441 | 27.557 | 27.571 | 13.17 | 22.263 | 28.129 | 26.733 | 27.886 | 27.964 | 1.498 | 0.561 | 0.232 | 0.292 | 0.33 | 0.393
200.4 | 11.689 | 21.777 | 27.99 | 26.556 | 27.665 | 27.615 | 13.177 | 22.352 | 28.224 | 26.834 | 27.986 | 28.001 | 1.487 | 0.575 | 0.234 | 0.277 | 0.321 | 0.386
201 | 11.673 | 21.798 | 28.005 | 26.641 | 27.726 | 27.72 | 13.145 | 22.373 | 28.237 | 26.918 | 28.031 | 28.101 | 1.471 | 0.575 | 0.232 | 0.277 | 0.305 | 0.381
201.6 | 11.725 | 21.741 | 27.951 | 26.725 | 27.758 | 27.844 | 13.189 | 22.298 | 28.18 | 27.001 | 28.042 | 28.235 | 1.464 | 0.557 | 0.229 | 0.275 | 0.284 | 0.391
202.2 | 11.741 | 21.614 | 27.833 | 26.795 | 27.802 | 28.009 | 13.204 | 22.158 | 28.07 | 27.069 | 28.089 | 28.408 | 1.463 | 0.544 | 0.237 | 0.274 | 0.287 | 0.399
202.8 | 11.778 | 21.515 | 27.683 | 26.831 | 27.822 | 28.198 | 13.236 | 22.077 | 27.928 | 27.103 | 28.114 | 28.603 | 1.458 | 0.562 | 0.244 | 0.273 | 0.293 | 0.405
203.4 | 11.849 | 21.393 | 27.584 | 26.843 | 27.841 | 28.422 | 13.308 | 21.973 | 27.834 | 27.116 | 28.148 | 28.842 | 1.459 | 0.579 | 0.25 | 0.273 | 0.307 | 0.42
204 | 11.926 | 21.28 | 27.508 | 26.866 | 27.867 | 28.587 | 13.392 | 21.872 | 27.763 | 27.131 | 28.182 | 29.011 | 1.467 | 0.592 | 0.255 | 0.265 | 0.315 | 0.424
204.6 | 12 | 21.151 | 27.439 | 26.825 | 27.863 | 28.754 | 13.481 | 21.731 | 27.698 | 27.082 | 28.187 | 29.174 | 1.481 | 0.58 | 0.26 | 0.257 | 0.324 | 0.42
205.2 | 12.061 | 21.066 | 27.391 | 26.761 | 27.798 | 28.85 | 13.557 | 21.652 | 27.651 | 27.016 | 28.124 | 29.275 | 1.496 | 0.586 | 0.26 | 0.255 | 0.326 | 0.425
205.8 | 12.095 | 20.995 | 27.383 | 26.753 | 27.692 | 28.94 | 13.588 | 21.617 | 27.643 | 27.012 | 28.021 | 29.357 | 1.493 | 0.622 | 0.261 | 0.259 | 0.329 | 0.417
206.4 | 12.15 | 20.964 | 27.376 | 26.801 | 27.565 | 29.008 | 13.616 | 21.606 | 27.635 | 27.052 | 27.885 | 29.416 | 1.466 | 0.642 | 0.259 | 0.251 | 0.32 | 0.408
207 | 12.208 | 20.887 | 27.381 | 26.804 | 27.412 | 29.061 | 13.656 | 21.526 | 27.632 | 27.05 | 27.738 | 29.464 | 1.448 | 0.639 | 0.251 | 0.246 | 0.326 | 0.402
207.6 | 12.247 | 20.799 | 27.429 | 26.813 | 27.303 | 29.106 | 13.672 | 21.422 | 27.663 | 27.061 | 27.641 | 29.483 | 1.425 | 0.623 | 0.234 | 0.248 | 0.337 | 0.377
208.2 | 12.26 | 20.721 | 27.495 | 26.819 | 27.16 | 29.1 | 13.659 | 21.341 | 27.714 | 27.092 | 27.497 | 29.451 | 1.398 | 0.619 | 0.219 | 0.273 | 0.337 | 0.351
208.8 | 12.259 | 20.588 | 27.556 | 26.794 | 27.013 | 29.087 | 13.653 | 21.205 | 27.765 | 27.087 | 27.345 | 29.409 | 1.393 | 0.617 | 0.21 | 0.293 | 0.332 | 0.322
209.4 | 12.26 | 20.481 | 27.649 | 26.802 | 26.93 | 29.075 | 13.628 | 21.116 | 27.857 | 27.099 | 27.273 | 29.383 | 1.369 | 0.635 | 0.207 | 0.297 | 0.342 | 0.308
210 | 12.264 | 20.422 | 27.8 | 26.813 | 26.875 | 29.011 | 13.611 | 21.092 | 28.002 | 27.114 | 27.23 | 29.318 | 1.347 | 0.67 | 0.202 | 0.3 | 0.355 | 0.307
210.6 | 12.256 | 20.433 | 27.997 | 26.833 | 26.875 | 28.968 | 13.59 | 21.145 | 28.202 | 27.134 | 27.237 | 29.289 | 1.334 | 0.712 | 0.205 | 0.301 | 0.362 | 0.321
211.2 | 12.248 | 20.432 | 28.144 | 26.82 | 26.865 | 28.924 | 13.563 | 21.181 | 28.355 | 27.113 | 27.222 | 29.272 | 1.315 | 0.749 | 0.211 | 0.293 | 0.357 | 0.349
211.8 | 12.223 | 20.384 | 28.242 | 26.795 | 26.916 | 28.926 | 13.525 | 21.159 | 28.456 | 27.08 | 27.271 | 29.295 | 1.302 | 0.775 | 0.214 | 0.285 | 0.356 | 0.368
212.4 | 12.183 | 20.369 | 28.302 | 26.795 | 26.963 | 28.97 | 13.484 | 21.155 | 28.519 | 27.088 | 27.306 | 29.354 | 1.301 | 0.785 | 0.218 | 0.293 | 0.344 | 0.385
213 | 12.128 | 20.381 | 28.358 | 26.747 | 27.003 | 29.047 | 13.42 | 21.152 | 28.584 | 27.046 | 27.336 | 29.438 | 1.292 | 0.772 | 0.226 | 0.299 | 0.333 | 0.391
213.6 | 12.065 | 20.376 | 28.352 | 26.74 | 27.046 | 29.172 | 13.357 | 21.125 | 28.581 | 27.033 | 27.365 | 29.565 | 1.293 | 0.749 | 0.23 | 0.294 | 0.32 | 0.393
214.2 | 11.999 | 20.431 | 28.293 | 26.718 | 27.092 | 29.246 | 13.288 | 21.155 | 28.517 | 27.004 | 27.409 | 29.622 | 1.289 | 0.724 | 0.223 | 0.287 | 0.317 | 0.377
214.8 | 11.98 | 20.539 | 28.238 | 26.699 | 27.13 | 29.285 | 13.27 | 21.244 | 28.467 | 26.993 | 27.442 | 29.655 | 1.29 | 0.705 | 0.229 | 0.294 | 0.313 | 0.37
215.4 | 12.001 | 20.639 | 28.165 | 26.659 | 27.15 | 29.357 | 13.28 | 21.325 | 28.402 | 26.951 | 27.466 | 29.716 | 1.28 | 0.687 | 0.237 | 0.292 | 0.316 | 0.359
216 | 12.042 | 20.759 | 28.111 | 26.618 | 27.17 | 29.486 | 13.314 | 21.435 | 28.344 | 26.906 | 27.475 | 29.825 | 1.272 | 0.676 | 0.233 | 0.288 | 0.304 | 0.339
216.6 | 12.073 | 20.858 | 28.06 | 26.621 | 27.163 | 29.617 | 13.35 | 21.518 | 28.284 | 26.907 | 27.458 | 29.931 | 1.277 | 0.66 | 0.223 | 0.285 | 0.295 | 0.314
217.2 | 12.093 | 20.93 | 27.996 | 26.619 | 27.113 | 29.711 | 13.378 | 21.575 | 28.211 | 26.904 | 27.397 | 30.011 | 1.285 | 0.645 | 0.215 | 0.285 | 0.284 | 0.3
217.8 | 12.109 | 20.963 | 27.916 | 26.628 | 27.089 | 29.83 | 13.414 | 21.603 | 28.125 | 26.906 | 27.372 | 30.131 | 1.305 | 0.64 | 0.209 | 0.278 | 0.282 | 0.301
218.4 | 12.152 | 21.019 | 27.831 | 26.656 | 27.11 | 29.879 | 13.479 | 21.647 | 28.034 | 26.929 | 27.399 | 30.2 | 1.328 | 0.628 | 0.203 | 0.272 | 0.288 | 0.321
219 | 12.189 | 21.091 | 27.734 | 26.65 | 27.085 | 29.959 | 13.548 | 21.703 | 27.93 | 26.926 | 27.371 | 30.298 | 1.359 | 0.613 | 0.197 | 0.276 | 0.286 | 0.339
219.6 | 12.241 | 21.209 | 27.651 | 26.663 | 27.037 | 29.969 | 13.615 | 21.832 | 27.843 | 26.944 | 27.316 | 30.317 | 1.375 | 0.623 | 0.192 | 0.281 | 0.279 | 0.348
220.2 | 12.311 | 21.392 | 27.6 | 26.711 | 27.055 | 29.951 | 13.69 | 22.063 | 27.786 | 26.993 | 27.333 | 30.312 | 1.379 | 0.671 | 0.185 | 0.282 | 0.278 | 0.361
220.8 | 12.38 | 21.581 | 27.539 | 26.795 | 27.126 | 29.944 | 13.756 | 22.281 | 27.728 | 27.092 | 27.401 | 30.311 | 1.376 | 0.7 | 0.189 | 0.297 | 0.274 | 0.367
221.4 | 12.416 | 21.733 | 27.462 | 26.903 | 27.221 | 29.861 | 13.786 | 22.45 | 27.667 | 27.215 | 27.499 | 30.226 | 1.369 | 0.717 | 0.205 | 0.312 | 0.278 | 0.365
222 | 12.47 | 21.828 | 27.465 | 26.986 | 27.233 | 29.727 | 13.828 | 22.554 | 27.682 | 27.307 | 27.514 | 30.094 | 1.359 | 0.726 | 0.217 | 0.321 | 0.281 | 0.368
222.6 | 12.472 | 21.872 | 27.516 | 27.033 | 27.299 | 29.554 | 13.817 | 22.599 | 27.729 | 27.349 | 27.582 | 29.919 | 1.344 | 0.727 | 0.213 | 0.315 | 0.283 | 0.365
223.2 | 12.448 | 21.923 | 27.501 | 27.057 | 27.391 | 29.36 | 13.791 | 22.642 | 27.704 | 27.363 | 27.67 | 29.725 | 1.343 | 0.719 | 0.203 | 0.306 | 0.28 | 0.365
223.8 | 12.425 | 21.917 | 27.491 | 27.063 | 27.457 | 29.172 | 13.773 | 22.626 | 27.693 | 27.358 | 27.735 | 29.543 | 1.348 | 0.709 | 0.202 | 0.294 | 0.278 | 0.371
224.4 | 12.391 | 21.891 | 27.419 | 27.08 | 27.483 | 29.018 | 13.755 | 22.591 | 27.622 | 27.37 | 27.768 | 29.387 | 1.364 | 0.7 | 0.203 | 0.29 | 0.284 | 0.368
225 | 12.342 | 21.853 | 27.407 | 27.125 | 27.536 | 28.903 | 13.695 | 22.541 | 27.611 | 27.43 | 27.827 | 29.275 | 1.354 | 0.687 | 0.204 | 0.305 | 0.291 | 0.372
225.6 | 12.273 | 21.742 | 27.406 | 27.138 | 27.51 | 28.857 | 13.612 | 22.415 | 27.614 | 27.451 | 27.812 | 29.234 | 1.339 | 0.673 | 0.208 | 0.313 | 0.301 | 0.377
226.2 | 12.213 | 21.576 | 27.406 | 27.15 | 27.422 | 28.828 | 13.545 | 22.238 | 27.616 | 27.474 | 27.727 | 29.2 | 1.333 | 0.662 | 0.21 | 0.324 | 0.305 | 0.372
226.8 | 12.175 | 21.442 | 27.48 | 27.118 | 27.308 | 28.786 | 13.495 | 22.097 | 27.695 | 27.455 | 27.614 | 29.159 | 1.32 | 0.655 | 0.214 | 0.337 | 0.306 | 0.374
227.4 | 12.161 | 21.307 | 27.533 | 27.115 | 27.206 | 28.734 | 13.485 | 21.951 | 27.748 | 27.46 | 27.506 | 29.1 | 1.325 | 0.644 | 0.214 | 0.345 | 0.3 | 0.366
228 | 12.188 | 21.173 | 27.542 | 27.149 | 27.221 | 28.644 | 13.508 | 21.817 | 27.76 | 27.492 | 27.512 | 29 | 1.32 | 0.644 | 0.218 | 0.343 | 0.291 | 0.356
228.6 | 12.202 | 21.058 | 27.535 | 27.156 | 27.261 | 28.608 | 13.525 | 21.712 | 27.756 | 27.495 | 27.548 | 28.952 | 1.323 | 0.654 | 0.221 | 0.34 | 0.287 | 0.345
229.2 | 12.224 | 20.971 | 27.526 | 27.149 | 27.333 | 28.53 | 13.56 | 21.643 | 27.758 | 27.496 | 27.618 | 28.867 | 1.337 | 0.672 | 0.231 | 0.347 | 0.285 | 0.338
229.8 | 12.193 | 20.859 | 27.556 | 27.079 | 27.416 | 28.433 | 13.532 | 21.524 | 27.8 | 27.423 | 27.692 | 28.762 | 1.339 | 0.664 | 0.244 | 0.344 | 0.276 | 0.329
230.4 | 12.194 | 20.713 | 27.57 | 27.04 | 27.525 | 28.355 | 13.528 | 21.366 | 27.822 | 27.386 | 27.804 | 28.684 | 1.334 | 0.653 | 0.252 | 0.346 | 0.279 | 0.328
231 | 12.225 | 20.617 | 27.547 | 27.011 | 27.549 | 28.305 | 13.567 | 21.284 | 27.797 | 27.363 | 27.836 | 28.639 | 1.342 | 0.667 | 0.25 | 0.352 | 0.287 | 0.334
231.6 | 12.284 | 20.565 | 27.49 | 26.998 | 27.606 | 28.235 | 13.622 | 21.243 | 27.739 | 27.345 | 27.899 | 28.568 | 1.337 | 0.678 | 0.249 | 0.347 | 0.293 | 0.333
232.2 | 12.322 | 20.582 | 27.425 | 27.017 | 27.648 | 28.177 | 13.658 | 21.273 | 27.66 | 27.354 | 27.944 | 28.505 | 1.336 | 0.69 | 0.235 | 0.337 | 0.295 | 0.327
232.8 | 12.347 | 20.584 | 27.401 | 27.02 | 27.627 | 28.098 | 13.685 | 21.274 | 27.625 | 27.358 | 27.93 | 28.417 | 1.339 | 0.691 | 0.224 | 0.338 | 0.303 | 0.319
233.4 | 12.352 | 20.606 | 27.395 | 27.002 | 27.592 | 28.031 | 13.653 | 21.276 | 27.617 | 27.342 | 27.898 | 28.352 | 1.302 | 0.67 | 0.222 | 0.339 | 0.306 | 0.321
234 | 12.348 | 20.648 | 27.36 | 27.032 | 27.576 | 28.042 | 13.619 | 21.311 | 27.582 | 27.375 | 27.877 | 28.371 | 1.271 | 0.663 | 0.222 | 0.343 | 0.301 | 0.329
234.6 | 12.322 | 20.642 | 27.312 | 27.037 | 27.61 | 28.092 | 13.564 | 21.3 | 27.532 | 27.381 | 27.899 | 28.429 | 1.242 | 0.658 | 0.219 | 0.344 | 0.288 | 0.337
235.2 | 12.308 | 20.574 | 27.301 | 27.021 | 27.632 | 28.15 | 13.539 | 21.235 | 27.52 | 27.362 | 27.913 | 28.493 | 1.232 | 0.661 | 0.22 | 0.341 | 0.28 | 0.343
235.8 | 12.325 | 20.549 | 27.275 | 26.991 | 27.651 | 28.26 | 13.564 | 21.199 | 27.49 | 27.325 | 27.93 | 28.617 | 1.239 | 0.651 | 0.215 | 0.334 | 0.279 | 0.357
236.4 | 12.33 | 20.572 | 27.263 | 27.034 | 27.742 | 28.361 | 13.57 | 21.226 | 27.483 | 27.369 | 28.027 | 28.73 | 1.24 | 0.654 | 0.221 | 0.335 | 0.284 | 0.369
237 | 12.344 | 20.612 | 27.316 | 27.096 | 27.812 | 28.437 | 13.582 | 21.271 | 27.54 | 27.431 | 28.108 | 28.813 | 1.238 | 0.659 | 0.224 | 0.336 | 0.296 | 0.376
237.6 | 12.366 | 20.605 | 27.398 | 27.159 | 27.863 | 28.558 | 13.617 | 21.277 | 27.609 | 27.487 | 28.161 | 28.942 | 1.252 | 0.672 | 0.211 | 0.328 | 0.299 | 0.384
238.2 | 12.357 | 20.612 | 27.468 | 27.195 | 27.843 | 28.664 | 13.612 | 21.294 | 27.668 | 27.519 | 28.149 | 29.047 | 1.255 | 0.682 | 0.2 | 0.324 | 0.306 | 0.383
238.8 | 12.326 | 20.635 | 27.586 | 27.202 | 27.752 | 28.745 | 13.577 | 21.322 | 27.783 | 27.515 | 28.065 | 29.127 | 1.252 | 0.686 | 0.197 | 0.313 | 0.313 | 0.383
239.4 | 12.344 | 20.661 | 27.68 | 27.229 | 27.662 | 28.78 | 13.58 | 21.36 | 27.875 | 27.54 | 27.981 | 29.159 | 1.236 | 0.699 | 0.195 | 0.311 | 0.319 | 0.38
240 | 12.389 | 20.692 | 27.698 | 27.278 | 27.546 | 28.73 | 13.628 | 21.405 | 27.896 | 27.579 | 27.874 | 29.092 | 1.24 | 0.713 | 0.198 | 0.301 | 0.328 | 0.362
240.6 | 12.452 | 20.765 | 27.706 | 27.33 | 27.453 | 28.635 | 13.697 | 21.484 | 27.923 | 27.641 | 27.774 | 28.976 | 1.244 | 0.719 | 0.217 | 0.311 | 0.321 | 0.341
241.2 | 12.472 | 20.846 | 27.672 | 27.312 | 27.434 | 28.532 | 13.719 | 21.571 | 27.902 | 27.626 | 27.745 | 28.857 | 1.246 | 0.725 | 0.23 | 0.313 | 0.311 | 0.325
241.8 | 12.473 | 20.964 | 27.643 | 27.258 | 27.387 | 28.444 | 13.709 | 21.69 | 27.877 | 27.565 | 27.689 | 28.762 | 1.236 | 0.727 | 0.234 | 0.307 | 0.302 | 0.318
242.4 | 12.445 | 21.032 | 27.597 | 27.277 | 27.35 | 28.364 | 13.675 | 21.752 | 27.844 | 27.587 | 27.642 | 28.678 | 1.23 | 0.72 | 0.248 | 0.31 | 0.293 | 0.314
243 | 12.377 | 21.071 | 27.501 | 27.273 | 27.345 | 28.286 | 13.608 | 21.786 | 27.753 | 27.574 | 27.628 | 28.603 | 1.231 | 0.715 | 0.252 | 0.301 | 0.284 | 0.317
243.6 | 12.319 | 21.091 | 27.409 | 27.272 | 27.296 | 28.28 | 13.561 | 21.788 | 27.664 | 27.557 | 27.579 | 28.598 | 1.243 | 0.696 | 0.255 | 0.285 | 0.283 | 0.317
244.2 | 12.271 | 21.176 | 27.353 | 27.313 | 27.242 | 28.261 | 13.535 | 21.874 | 27.601 | 27.6 | 27.533 | 28.568 | 1.264 | 0.698 | 0.248 | 0.287 | 0.291 | 0.306
244.8 | 12.223 | 21.222 | 27.27 | 27.335 | 27.209 | 28.204 | 13.507 | 21.953 | 27.512 | 27.617 | 27.501 | 28.511 | 1.283 | 0.731 | 0.243 | 0.282 | 0.292 | 0.307
245.4 | 12.144 | 21.26 | 27.227 | 27.363 | 27.213 | 28.149 | 13.436 | 22.004 | 27.464 | 27.641 | 27.503 | 28.474 | 1.293 | 0.744 | 0.237 | 0.277 | 0.29 | 0.325
246 | 12.053 | 21.365 | 27.175 | 27.431 | 27.264 | 28.087 | 13.364 | 22.103 | 27.419 | 27.714 | 27.551 | 28.428 | 1.311 | 0.738 | 0.244 | 0.283 | 0.287 | 0.34
246.6 | 11.983 | 21.468 | 27.196 | 27.487 | 27.274 | 28.025 | 13.324 | 22.187 | 27.447 | 27.778 | 27.563 | 28.375 | 1.341 | 0.719 | 0.251 | 0.291 | 0.289 | 0.35
247.2 | 12.024 | 21.521 | 27.227 | 27.591 | 27.294 | 28.029 | 13.395 | 22.229 | 27.483 | 27.886 | 27.579 | 28.385 | 1.372 | 0.707 | 0.256 | 0.295 | 0.285 | 0.356
247.8 | 12.089 | 21.541 | 27.249 | 27.679 | 27.253 | 28.056 | 13.499 | 22.246 | 27.515 | 27.983 | 27.53 | 28.415 | 1.409 | 0.705 | 0.266 | 0.304 | 0.278 | 0.359
248.4 | 12.126 | 21.463 | 27.256 | 27.748 | 27.217 | 28.114 | 13.564 | 22.167 | 27.521 | 28.063 | 27.49 | 28.48 | 1.438 | 0.704 | 0.265 | 0.315 | 0.273 | 0.366
249 | 12.171 | 21.315 | 27.254 | 27.736 | 27.142 | 28.15 | 13.64 | 22.007 | 27.512 | 28.055 | 27.4 | 28.509 | 1.469 | 0.692 | 0.259 | 0.319 | 0.258 | 0.36
249.6 | 12.206 | 21.137 | 27.303 | 27.73 | 27.106 | 28.213 | 13.708 | 21.827 | 27.56 | 28.047 | 27.353 | 28.558 | 1.502 | 0.69 | 0.257 | 0.317 | 0.247 | 0.345
250.2 | 12.236 | 20.968 | 27.331 | 27.647 | 27.153 | 28.28 | 13.765 | 21.663 | 27.581 | 27.969 | 27.399 | 28.62 | 1.53 | 0.695 | 0.25 | 0.321 | 0.246 | 0.341
250.8 | 12.282 | 20.857 | 27.323 | 27.587 | 27.21 | 28.343 | 13.817 | 21.562 | 27.576 | 27.901 | 27.46 | 28.696 | 1.535 | 0.705 | 0.253 | 0.314 | 0.25 | 0.353
251.4 | 12.288 | 20.789 | 27.34 | 27.54 | 27.243 | 28.317 | 13.82 | 21.501 | 27.587 | 27.848 | 27.504 | 28.679 | 1.532 | 0.712 | 0.248 | 0.308 | 0.261 | 0.362
252 | 12.32 | 20.709 | 27.335 | 27.486 | 27.288 | 28.282 | 13.848 | 21.437 | 27.579 | 27.797 | 27.559 | 28.65 | 1.528 | 0.728 | 0.245 | 0.311 | 0.271 | 0.368
252.6 | 12.362 | 20.676 | 27.316 | 27.413 | 27.349 | 28.276 | 13.9 | 21.427 | 27.568 | 27.739 | 27.625 | 28.658 | 1.538 | 0.751 | 0.252 | 0.326 | 0.276 | 0.381
253.2 | 12.405 | 20.663 | 27.289 | 27.348 | 27.393 | 28.27 | 13.957 | 21.433 | 27.542 | 27.685 | 27.673 | 28.65 | 1.553 | 0.769 | 0.253 | 0.337 | 0.28 | 0.38
253.8 | 12.445 | 20.648 | 27.301 | 27.255 | 27.423 | 28.309 | 14.025 | 21.423 | 27.551 | 27.584 | 27.709 | 28.69 | 1.58 | 0.774 | 0.25 | 0.329 | 0.287 | 0.381
254.4 | 12.472 | 20.657 | 27.343 | 27.177 | 27.521 | 28.479 | 14.083 | 21.434 | 27.59 | 27.512 | 27.804 | 28.86 | 1.611 | 0.777 | 0.247 | 0.335 | 0.284 | 0.382
255 | 12.458 | 20.694 | 27.408 | 27.078 | 27.639 | 28.682 | 14.078 | 21.474 | 27.654 | 27.427 | 27.923 | 29.065 | 1.621 | 0.78 | 0.246 | 0.349 | 0.283 | 0.383
255.6 | 12.39 | 20.714 | 27.473 | 26.973 | 27.748 | 28.874 | 14.002 | 21.508 | 27.716 | 27.33 | 28.026 | 29.264 | 1.612 | 0.794 | 0.244 | 0.357 | 0.277 | 0.39
256.2 | 12.358 | 20.733 | 27.526 | 26.846 | 27.872 | 28.998 | 13.948 | 21.528 | 27.775 | 27.196 | 28.155 | 29.387 | 1.59 | 0.795 | 0.249 | 0.349 | 0.283 | 0.389
256.8 | 12.346 | 20.811 | 27.593 | 26.726 | 27.911 | 29.11 | 13.92 | 21.577 | 27.846 | 27.066 | 28.207 | 29.502 | 1.574 | 0.765 | 0.254 | 0.34 | 0.295 | 0.392
257.4 | 12.375 | 20.847 | 27.637 | 26.61 | 27.946 | 29.21 | 13.925 | 21.572 | 27.904 | 26.932 | 28.259 | 29.602 | 1.55 | 0.725 | 0.268 | 0.322 | 0.313 | 0.392
258 | 12.438 | 20.896 | 27.692 | 26.504 | 27.993 | 29.229 | 13.973 | 21.595 | 27.964 | 26.812 | 28.319 | 29.635 | 1.535 | 0.7 | 0.273 | 0.307 | 0.326 | 0.405
258.6 | 12.486 | 20.962 | 27.674 | 26.507 | 28.03 | 29.219 | 14 | 21.654 | 27.941 | 26.812 | 28.352 | 29.647 | 1.514 | 0.693 | 0.267 | 0.306 | 0.323 | 0.428
259.2 | 12.482 | 21.01 | 27.619 | 26.489 | 28.056 | 29.175 | 13.988 | 21.707 | 27.87 | 26.803 | 28.37 | 29.624 | 1.507 | 0.697 | 0.251 | 0.314 | 0.314 | 0.449
259.8 | 12.465 | 21.061 | 27.54 | 26.511 | 28.08 | 29.128 | 13.943 | 21.746 | 27.785 | 26.834 | 28.387 | 29.601 | 1.479 | 0.685 | 0.245 | 0.323 | 0.307 | 0.473
260.4 | 12.424 | 21.109 | 27.51 | 26.542 | 28.029 | 29.01 | 13.88 | 21.793 | 27.747 | 26.872 | 28.335 | 29.496 | 1.456 | 0.684 | 0.237 | 0.33 | 0.307 | 0.486
261 | 12.39 | 21.169 | 27.511 | 26.607 | 27.991 | 28.879 | 13.816 | 21.854 | 27.732 | 26.942 | 28.295 | 29.366 | 1.426 | 0.685 | 0.221 | 0.335 | 0.304 | 0.488
261.6 | 12.346 | 21.249 | 27.534 | 26.689 | 27.882 | 28.787 | 13.725 | 21.945 | 27.735 | 27.036 | 28.188 | 29.27 | 1.379 | 0.695 | 0.201 | 0.347 | 0.305 | 0.483
262.2 | 12.32 | 21.276 | 27.589 | 26.776 | 27.721 | 28.759 | 13.644 | 22.001 | 27.786 | 27.122 | 28.034 | 29.224 | 1.324 | 0.725 | 0.197 | 0.347 | 0.313 | 0.464
262.8 | 12.294 | 21.227 | 27.63 | 26.885 | 27.623 | 28.763 | 13.583 | 21.965 | 27.829 | 27.222 | 27.942 | 29.209 | 1.29 | 0.738 | 0.2 | 0.337 | 0.319 | 0.445
263.4 | 12.244 | 21.151 | 27.702 | 26.931 | 27.592 | 28.702 | 13.511 | 21.908 | 27.899 | 27.265 | 27.916 | 29.127 | 1.267 | 0.757 | 0.197 | 0.334 | 0.325 | 0.425
264 | 12.177 | 21.091 | 27.825 | 26.895 | 27.573 | 28.636 | 13.434 | 21.836 | 28.031 | 27.242 | 27.897 | 29.044 | 1.258 | 0.745 | 0.205 | 0.347 | 0.323 | 0.409
264.6 | 12.124 | 21.039 | 27.983 | 26.869 | 27.509 | 28.521 | 13.383 | 21.744 | 28.201 | 27.219 | 27.831 | 28.92 | 1.259 | 0.705 | 0.218 | 0.349 | 0.322 | 0.399
265.2 | 12.134 | 20.967 | 28.092 | 26.917 | 27.393 | 28.482 | 13.4 | 21.671 | 28.318 | 27.27 | 27.71 | 28.885 | 1.265 | 0.705 | 0.225 | 0.353 | 0.316 | 0.402
265.8 | 12.219 | 20.838 | 28.206 | 26.942 | 27.334 | 28.427 | 13.484 | 21.566 | 28.433 | 27.293 | 27.652 | 28.827 | 1.264 | 0.727 | 0.227 | 0.351 | 0.318 | 0.399
266.4 | 12.247 | 20.688 | 28.204 | 26.929 | 27.266 | 28.477 | 13.511 | 21.434 | 28.428 | 27.277 | 27.592 | 28.871 | 1.264 | 0.747 | 0.223 | 0.347 | 0.326 | 0.395
267 | 12.241 | 20.548 | 28.251 | 26.932 | 27.256 | 28.457 | 13.533 | 21.306 | 28.47 | 27.257 | 27.595 | 28.837 | 1.293 | 0.758 | 0.219 | 0.326 | 0.339 | 0.38
267.6 | 12.241 | 20.439 | 28.304 | 26.877 | 27.241 | 28.396 | 13.566 | 21.193 | 28.529 | 27.192 | 27.582 | 28.765 | 1.324 | 0.754 | 0.226 | 0.315 | 0.341 | 0.369
268.2 | 12.279 | 20.386 | 28.344 | 26.767 | 27.225 | 28.362 | 13.625 | 21.132 | 28.582 | 27.067 | 27.566 | 28.738 | 1.346 | 0.746 | 0.238 | 0.3 | 0.341 | 0.376
268.8 | 12.27 | 20.386 | 28.346 | 26.701 | 27.209 | 28.336 | 13.606 | 21.109 | 28.582 | 26.996 | 27.543 | 28.724 | 1.337 | 0.723 | 0.236 | 0.295 | 0.335 | 0.389
269.4 | 12.222 | 20.413 | 28.292 | 26.634 | 27.227 | 28.352 | 13.54 | 21.111 | 28.532 | 26.938 | 27.543 | 28.738 | 1.319 | 0.699 | 0.24 | 0.304 | 0.316 | 0.386
270 | 12.194 | 20.471 | 28.124 | 26.576 | 27.253 | 28.31 | 13.505 | 21.137 | 28.361 | 26.882 | 27.553 | 28.694 | 1.312 | 0.666 | 0.237 | 0.307 | 0.3 | 0.384
270.6 | 12.19 | 20.462 | 27.953 | 26.56 | 27.279 | 28.25 | 13.5 | 21.1 | 28.189 | 26.871 | 27.579 | 28.644 | 1.31 | 0.638 | 0.236 | 0.31 | 0.3 | 0.394
271.2 | 12.191 | 20.501 | 27.762 | 26.57 | 27.325 | 28.17 | 13.514 | 21.109 | 28.002 | 26.881 | 27.635 | 28.581 | 1.323 | 0.607 | 0.24 | 0.311 | 0.31 | 0.411
271.8 | 12.16 | 20.556 | 27.606 | 26.546 | 27.339 | 28.076 | 13.503 | 21.131 | 27.843 | 26.861 | 27.653 | 28.498 | 1.343 | 0.575 | 0.237 | 0.315 | 0.314 | 0.423
272.4 | 12.145 | 20.668 | 27.48 | 26.58 | 27.361 | 28.019 | 13.503 | 21.247 | 27.707 | 26.907 | 27.675 | 28.438 | 1.358 | 0.578 | 0.226 | 0.327 | 0.314 | 0.42
273 | 12.137 | 20.757 | 27.37 | 26.652 | 27.384 | 27.991 | 13.511 | 21.349 | 27.596 | 26.985 | 27.696 | 28.401 | 1.374 | 0.592 | 0.226 | 0.333 | 0.312 | 0.41
273.6 | 12.14 | 20.814 | 27.303 | 26.746 | 27.388 | 27.985 | 13.537 | 21.423 | 27.536 | 27.086 | 27.693 | 28.385 | 1.397 | 0.61 | 0.232 | 0.339 | 0.305 | 0.4
274.2 | 12.134 | 20.897 | 27.229 | 26.88 | 27.369 | 28.085 | 13.557 | 21.533 | 27.473 | 27.221 | 27.665 | 28.463 | 1.423 | 0.635 | 0.244 | 0.341 | 0.296 | 0.377
274.8 | 12.141 | 20.907 | 27.153 | 27.048 | 27.315 | 28.12 | 13.58 | 21.555 | 27.401 | 27.383 | 27.607 | 28.481 | 1.438 | 0.649 | 0.248 | 0.336 | 0.291 | 0.361
275.4 | 12.107 | 20.87 | 27.07 | 27.215 | 27.299 | 28.145 | 13.556 | 21.535 | 27.32 | 27.549 | 27.58 | 28.488 | 1.449 | 0.665 | 0.25 | 0.334 | 0.28 | 0.343
276 | 12.074 | 20.882 | 27.012 | 27.352 | 27.332 | 28.183 | 13.506 | 21.546 | 27.253 | 27.682 | 27.598 | 28.524 | 1.431 | 0.665 | 0.241 | 0.331 | 0.266 | 0.341
276.6 | 12.087 | 20.925 | 27.018 | 27.441 | 27.398 | 28.259 | 13.477 | 21.573 | 27.258 | 27.775 | 27.658 | 28.596 | 1.39 | 0.648 | 0.24 | 0.335 | 0.26 | 0.337
277.2 | 12.122 | 21.028 | 26.953 | 27.557 | 27.387 | 28.304 | 13.472 | 21.666 | 27.198 | 27.909 | 27.642 | 28.641 | 1.35 | 0.638 | 0.245 | 0.352 | 0.255 | 0.337
277.8 | 12.147 | 21.191 | 26.961 | 27.644 | 27.379 | 28.362 | 13.465 | 21.827 | 27.212 | 28.015 | 27.627 | 28.709 | 1.318 | 0.636 | 0.251 | 0.371 | 0.249 | 0.347
278.4 | 12.167 | 21.394 | 27.062 | 27.681 | 27.389 | 28.444 | 13.479 | 22.04 | 27.321 | 28.066 | 27.64 | 28.797 | 1.312 | 0.646 | 0.26 | 0.385 | 0.251 | 0.353
279 | 12.225 | 21.49 | 27.187 | 27.645 | 27.367 | 28.467 | 13.516 | 22.161 | 27.438 | 28.037 | 27.611 | 28.81 | 1.29 | 0.67 | 0.251 | 0.392 | 0.244 | 0.343
279.6 | 12.295 | 21.607 | 27.297 | 27.57 | 27.355 | 28.508 | 13.564 | 22.295 | 27.535 | 27.958 | 27.596 | 28.837 | 1.269 | 0.688 | 0.238 | 0.387 | 0.241 | 0.328
280.2 | 12.327 | 21.74 | 27.413 | 27.471 | 27.386 | 28.626 | 13.572 | 22.43 | 27.646 | 27.861 | 27.636 | 28.935 | 1.245 | 0.69 | 0.233 | 0.39 | 0.25 | 0.309
280.8 | 12.38 | 21.803 | 27.504 | 27.381 | 27.417 | 28.778 | 13.602 | 22.473 | 27.734 | 27.768 | 27.669 | 29.08 | 1.222 | 0.671 | 0.23 | 0.387 | 0.252 | 0.302
281.4 | 12.42 | 21.772 | 27.635 | 27.335 | 27.467 | 28.888 | 13.607 | 22.412 | 27.857 | 27.725 | 27.714 | 29.186 | 1.187 | 0.641 | 0.222 | 0.39 | 0.247 | 0.298
282 | 12.474 | 21.708 | 27.801 | 27.237 | 27.56 | 29.01 | 13.647 | 22.333 | 28.03 | 27.624 | 27.789 | 29.305 | 1.174 | 0.625 | 0.229 | 0.388 | 0.229 | 0.295
282.6 | 12.55 | 21.66 | 27.957 | 27.145 | 27.672 | 29.08 | 13.712 | 22.283 | 28.185 | 27.524 | 27.901 | 29.38 | 1.162 | 0.623 | 0.228 | 0.379 | 0.229 | 0.301
283.2 | 12.6 | 21.64 | 28.093 | 27.019 | 27.82 | 29.124 | 13.765 | 22.267 | 28.325 | 27.396 | 28.059 | 29.421 | 1.165 | 0.627 | 0.232 | 0.378 | 0.239 | 0.297
283.8 | 12.646 | 21.579 | 28.148 | 26.927 | 27.95 | 29.111 | 13.807 | 22.212 | 28.39 | 27.304 | 28.195 | 29.412 | 1.16 | 0.632 | 0.241 | 0.377 | 0.246 | 0.301
284.4 | 12.695 | 21.539 | 28.149 | 26.868 | 28.063 | 29.126 | 13.853 | 22.171 | 28.385 | 27.242 | 28.318 | 29.431 | 1.158 | 0.632 | 0.236 | 0.374 | 0.255 | 0.305
285 | 12.731 | 21.532 | 28.159 | 26.874 | 28.171 | 29.117 | 13.901 | 22.186 | 28.389 | 27.244 | 28.432 | 29.434 | 1.17 | 0.654 | 0.23 | 0.37 | 0.261 | 0.316
285.6 | 12.734 | 21.454 | 28.222 | 26.84 | 28.245 | 29.104 | 13.904 | 22.126 | 28.446 | 27.198 | 28.51 | 29.42 | 1.17 | 0.673 | 0.224 | 0.358 | 0.266 | 0.317
286.2 | 12.673 | 21.444 | 28.28 | 26.876 | 28.394 | 29.17 | 13.83 | 22.127 | 28.496 | 27.209 | 28.658 | 29.472 | 1.157 | 0.683 | 0.216 | 0.333 | 0.264 | 0.302
286.8 | 12.664 | 21.43 | 28.343 | 26.906 | 28.533 | 29.276 | 13.812 | 22.109 | 28.559 | 27.216 | 28.803 | 29.553 | 1.148 | 0.679 | 0.216 | 0.31 | 0.27 | 0.277
287.4 | 12.628 | 21.461 | 28.374 | 26.969 | 28.606 | 29.458 | 13.767 | 22.14 | 28.599 | 27.267 | 28.894 | 29.724 | 1.139 | 0.679 | 0.224 | 0.297 | 0.288 | 0.266
288 | 12.587 | 21.464 | 28.429 | 27.015 | 28.667 | 29.587 | 13.736 | 22.139 | 28.655 | 27.316 | 28.963 | 29.851 | 1.149 | 0.675 | 0.226 | 0.301 | 0.296 | 0.264
288.6 | 12.533 | 21.467 | 28.403 | 27.09 | 28.674 | 29.671 | 13.696 | 22.14 | 28.629 | 27.397 | 28.982 | 29.933 | 1.163 | 0.673 | 0.226 | 0.307 | 0.307 | 0.262
289.2 | 12.517 | 21.538 | 28.39 | 27.188 | 28.608 | 29.749 | 13.676 | 22.199 | 28.611 | 27.494 | 28.931 | 30.008 | 1.159 | 0.66 | 0.222 | 0.306 | 0.324 | 0.26
289.8 | 12.502 | 21.518 | 28.382 | 27.245 | 28.542 | 29.809 | 13.66 | 22.143 | 28.605 | 27.546 | 28.878 | 30.073 | 1.158 | 0.625 | 0.223 | 0.301 | 0.336 | 0.265
290.4 | 12.468 | 21.528 | 28.36 | 27.282 | 28.509 | 29.896 | 13.648 | 22.136 | 28.578 | 27.587 | 28.839 | 30.186 | 1.18 | 0.607 | 0.218 | 0.305 | 0.33 | 0.289
291 | 12.434 | 21.55 | 28.324 | 27.324 | 28.458 | 29.964 | 13.618 | 22.165 | 28.546 | 27.64 | 28.787 | 30.272 | 1.184 | 0.615 | 0.222 | 0.316 | 0.329 | 0.308
291.6 | 12.397 | 21.495 | 28.298 | 27.372 | 28.363 | 30.001 | 13.608 | 22.126 | 28.522 | 27.679 | 28.691 | 30.327 | 1.211 | 0.631 | 0.224 | 0.307 | 0.329 | 0.326
292.2 | 12.397 | 21.402 | 28.239 | 27.46 | 28.245 | 30.101 | 13.61 | 22.036 | 28.46 | 27.762 | 28.572 | 30.429 | 1.213 | 0.634 | 0.221 | 0.301 | 0.327 | 0.328
292.8 | 12.427 | 21.313 | 28.153 | 27.553 | 28.097 | 30.184 | 13.636 | 21.942 | 28.378 | 27.847 | 28.424 | 30.517 | 1.209 | 0.629 | 0.225 | 0.294 | 0.327 | 0.333
293.4 | 12.501 | 21.258 | 28.049 | 27.603 | 27.966 | 30.221 | 13.708 | 21.884 | 28.27 | 27.885 | 28.295 | 30.546 | 1.206 | 0.626 | 0.221 | 0.283 | 0.328 | 0.325
294 | 12.593 | 21.172 | 27.971 | 27.64 | 27.824 | 30.274 | 13.802 | 21.784 | 28.192 | 27.922 | 28.156 | 30.593 | 1.209 | 0.612 | 0.222 | 0.282 | 0.331 | 0.319
294.6 | 12.701 | 21.155 | 27.917 | 27.655 | 27.729 | 30.372 | 13.893 | 21.771 | 28.142 | 27.942 | 28.064 | 30.699 | 1.193 | 0.616 | 0.224 | 0.286 | 0.335 | 0.327
295.2 | 12.807 | 21.135 | 27.888 | 27.624 | 27.624 | 30.384 | 14.014 | 21.764 | 28.111 | 27.922 | 27.968 | 30.72 | 1.207 | 0.629 | 0.223 | 0.298 | 0.344 | 0.336
295.8 | 12.891 | 21.107 | 27.864 | 27.641 | 27.548 | 30.313 | 14.125 | 21.72 | 28.093 | 27.931 | 27.897 | 30.652 | 1.234 | 0.613 | 0.229 | 0.29 | 0.349 | 0.34
296.4 | 12.947 | 21.122 | 27.834 | 27.659 | 27.564 | 30.185 | 14.208 | 21.72 | 28.061 | 27.938 | 27.901 | 30.513 | 1.261 | 0.597 | 0.227 | 0.279 | 0.337 | 0.328
297 | 12.948 | 21.106 | 27.809 | 27.618 | 27.561 | 30.034 | 14.232 | 21.688 | 28.035 | 27.886 | 27.876 | 30.355 | 1.284 | 0.582 | 0.226 | 0.268 | 0.315 | 0.321
297.6 | 12.964 | 21.179 | 27.715 | 27.613 | 27.58 | 29.93 | 14.265 | 21.744 | 27.938 | 27.874 | 27.886 | 30.248 | 1.301 | 0.564 | 0.223 | 0.26 | 0.306 | 0.318
298.2 | 12.957 | 21.287 | 27.641 | 27.663 | 27.591 | 29.818 | 14.26 | 21.849 | 27.867 | 27.911 | 27.896 | 30.134 | 1.303 | 0.562 | 0.226 | 0.248 | 0.304 | 0.316
298.8 | 12.991 | 21.38 | 27.55 | 27.664 | 27.636 | 29.671 | 14.316 | 21.954 | 27.759 | 27.915 | 27.944 | 29.989 | 1.325 | 0.574 | 0.209 | 0.251 | 0.307 | 0.318
299.4 | 13.011 | 21.413 | 27.482 | 27.621 | 27.712 | 29.601 | 14.351 | 22.009 | 27.685 | 27.87 | 28.038 | 29.922 | 1.34 | 0.596 | 0.203 | 0.248 | 0.326 | 0.321
300 | 12.979 | 21.46 | 27.454 | 27.602 | 27.784 | 29.649 | 14.329 | 22.078 | 27.657 | 27.857 | 28.128 | 29.978 | 1.35 | 0.619 | 0.202 | 0.255 | 0.344 | 0.329
300.6 | 12.959 | 21.487 | 27.437 | 27.547 | 27.844 | 29.695 | 14.317 | 22.122 | 27.645 | 27.818 | 28.195 | 30.042 | 1.358 | 0.635 | 0.208 | 0.271 | 0.352 | 0.347
301.2 | 12.915 | 21.545 | 27.413 | 27.508 | 27.929 | 29.683 | 14.258 | 22.176 | 27.625 | 27.783 | 28.288 | 30.042 | 1.343 | 0.631 | 0.212 | 0.275 | 0.359 | 0.359
301.8 | 12.855 | 21.578 | 27.388 | 27.534 | 28.061 | 29.726 | 14.188 | 22.189 | 27.597 | 27.804 | 28.434 | 30.094 | 1.333 | 0.611 | 0.209 | 0.27 | 0.373 | 0.368
302.4 | 12.791 | 21.631 | 27.36 | 27.506 | 28.127 | 29.748 | 14.11 | 22.221 | 27.567 | 27.78 | 28.527 | 30.117 | 1.32 | 0.59 | 0.207 | 0.273 | 0.4 | 0.369
303 | 12.71 | 21.675 | 27.324 | 27.418 | 28.237 | 29.803 | 14.025 | 22.262 | 27.533 | 27.701 | 28.664 | 30.17 | 1.315 | 0.587 | 0.209 | 0.283 | 0.427 | 0.367
303.6 | 12.689 | 21.701 | 27.277 | 27.358 | 28.387 | 29.846 | 14.01 | 22.297 | 27.487 | 27.645 | 28.824 | 30.208 | 1.321 | 0.596 | 0.21 | 0.287 | 0.437 | 0.362
304.2 | 12.633 | 21.698 | 27.282 | 27.322 | 28.408 | 29.908 | 13.956 | 22.308 | 27.495 | 27.621 | 28.829 | 30.27 | 1.323 | 0.61 | 0.214 | 0.299 | 0.42 | 0.362
304.8 | 12.543 | 21.628 | 27.299 | 27.352 | 28.348 | 29.947 | 13.878 | 22.238 | 27.516 | 27.654 | 28.738 | 30.32 | 1.334 | 0.609 | 0.218 | 0.303 | 0.39 | 0.372
305.4 | 12.505 | 21.538 | 27.377 | 27.414 | 28.247 | 30.031 | 13.853 | 22.148 | 27.592 | 27.711 | 28.619 | 30.4 | 1.348 | 0.61 | 0.215 | 0.297 | 0.372 | 0.369
306 | 12.568 | 21.506 | 27.467 | 27.451 | 28.067 | 30.077 | 13.912 | 22.111 | 27.671 | 27.739 | 28.424 | 30.438 | 1.344 | 0.604 | 0.204 | 0.288 | 0.357 | 0.361
306.6 | 12.628 | 21.465 | 27.53 | 27.496 | 27.912 | 30.122 | 13.966 | 22.062 | 27.724 | 27.775 | 28.26 | 30.475 | 1.339 | 0.596 | 0.194 | 0.28 | 0.348 | 0.353
307.2 | 12.665 | 21.4 | 27.538 | 27.572 | 27.744 | 30.154 | 13.996 | 21.999 | 27.733 | 27.843 | 28.087 | 30.515 | 1.331 | 0.598 | 0.195 | 0.271 | 0.343 | 0.361
307.8 | 12.708 | 21.378 | 27.536 | 27.691 | 27.548 | 30.158 | 14.041 | 21.97 | 27.736 | 27.951 | 27.897 | 30.526 | 1.332 | 0.592 | 0.2 | 0.261 | 0.348 | 0.368
308.4 | 12.771 | 21.432 | 27.607 | 27.784 | 27.403 | 30.031 | 14.117 | 22.027 | 27.811 | 28.042 | 27.756 | 30.396 | 1.346 | 0.595 | 0.204 | 0.258 | 0.353 | 0.365
309 | 12.856 | 21.459 | 27.674 | 27.918 | 27.247 | 29.903 | 14.195 | 22.068 | 27.889 | 28.171 | 27.605 | 30.269 | 1.339 | 0.609 | 0.215 | 0.253 | 0.358 | 0.367
309.6 | 12.947 | 21.494 | 27.755 | 27.995 | 27.029 | 29.76 | 14.259 | 22.111 | 27.981 | 28.243 | 27.374 | 30.126 | 1.313 | 0.617 | 0.226 | 0.248 | 0.344 | 0.367
310.2 | 13.048 | 21.532 | 27.845 | 28.118 | 26.869 | 29.612 | 14.334 | 22.149 | 28.071 | 28.358 | 27.209 | 29.978 | 1.286 | 0.617 | 0.226 | 0.24 | 0.34 | 0.366
310.8 | 13.124 | 21.584 | 27.92 | 28.203 | 26.749 | 29.457 | 14.382 | 22.203 | 28.139 | 28.444 | 27.084 | 29.81 | 1.258 | 0.619 | 0.219 | 0.241 | 0.335 | 0.353
311.4 | 13.197 | 21.6 | 27.985 | 28.273 | 26.714 | 29.359 | 14.442 | 22.223 | 28.202 | 28.506 | 27.051 | 29.699 | 1.245 | 0.624 | 0.217 | 0.233 | 0.336 | 0.34
312 | 13.223 | 21.59 | 28.08 | 28.394 | 26.648 | 29.276 | 14.464 | 22.209 | 28.301 | 28.635 | 26.976 | 29.595 | 1.24 | 0.619 | 0.221 | 0.241 | 0.329 | 0.319
312.6 | 13.184 | 21.552 | 28.137 | 28.455 | 26.568 | 29.185 | 14.405 | 22.167 | 28.366 | 28.705 | 26.892 | 29.49 | 1.222 | 0.615 | 0.229 | 0.25 | 0.323 | 0.305
313.2 | 13.167 | 21.5 | 28.199 | 28.487 | 26.529 | 29.169 | 14.364 | 22.111 | 28.432 | 28.741 | 26.845 | 29.471 | 1.197 | 0.611 | 0.233 | 0.254 | 0.316 | 0.302
313.8 | 13.148 | 21.408 | 28.197 | 28.512 | 26.473 | 29.156 | 14.318 | 22.027 | 28.441 | 28.769 | 26.781 | 29.456 | 1.17 | 0.619 | 0.243 | 0.257 | 0.308 | 0.3
314.4 | 13.082 | 21.342 | 28.167 | 28.514 | 26.402 | 29.193 | 14.238 | 21.975 | 28.41 | 28.766 | 26.703 | 29.493 | 1.156 | 0.633 | 0.243 | 0.252 | 0.301 | 0.299
315 | 13.024 | 21.283 | 28.179 | 28.501 | 26.417 | 29.234 | 14.165 | 21.933 | 28.407 | 28.741 | 26.724 | 29.53 | 1.141 | 0.65 | 0.228 | 0.24 | 0.307 | 0.296
315.6 | 12.943 | 21.235 | 28.186 | 28.516 | 26.509 | 29.221 | 14.073 | 21.895 | 28.407 | 28.757 | 26.821 | 29.508 | 1.131 | 0.66 | 0.221 | 0.242 | 0.313 | 0.287
316.2 | 12.849 | 21.208 | 28.197 | 28.507 | 26.619 | 29.181 | 13.96 | 21.87 | 28.421 | 28.755 | 26.931 | 29.468 | 1.111 | 0.663 | 0.223 | 0.248 | 0.312 | 0.287
316.8 | 12.758 | 21.177 | 28.186 | 28.487 | 26.667 | 29.136 | 13.869 | 21.832 | 28.414 | 28.737 | 26.975 | 29.428 | 1.111 | 0.655 | 0.228 | 0.25 | 0.309 | 0.292
317.4 | 12.684 | 21.11 | 28.198 | 28.52 | 26.783 | 29.073 | 13.803 | 21.765 | 28.428 | 28.771 | 27.108 | 29.383 | 1.119 | 0.656 | 0.229 | 0.251 | 0.326 | 0.311
318 | 12.65 | 21.053 | 28.204 | 28.488 | 26.893 | 29.01 | 13.785 | 21.707 | 28.427 | 28.742 | 27.24 | 29.331 | 1.135 | 0.653 | 0.223 | 0.254 | 0.346 | 0.321
318.6 | 12.571 | 21.049 | 28.178 | 28.423 | 27.047 | 28.894 | 13.729 | 21.696 | 28.4 | 28.676 | 27.394 | 29.227 | 1.158 | 0.647 | 0.223 | 0.253 | 0.347 | 0.333
319.2 | 12.488 | 21.08 | 28.106 | 28.31 | 27.193 | 28.792 | 13.687 | 21.725 | 28.316 | 28.573 | 27.524 | 29.135 | 1.199 | 0.645 | 0.21 | 0.263 | 0.332 | 0.343
319.8 | 12.464 | 21.132 | 27.997 | 28.163 | 27.345 | 28.721 | 13.689 | 21.776 | 28.194 | 28.423 | 27.661 | 29.078 | 1.225 | 0.644 | 0.198 | 0.26 | 0.316 | 0.357
320.4 | 12.439 | 21.218 | 27.935 | 28.004 | 27.446 | 28.69 | 13.688 | 21.865 | 28.128 | 28.266 | 27.746 | 29.05 | 1.248 | 0.648 | 0.193 | 0.262 | 0.299 | 0.36
321 | 12.437 | 21.332 | 27.891 | 27.851 | 27.471 | 28.673 | 13.712 | 21.998 | 28.082 | 28.114 | 27.766 | 29.032 | 1.275 | 0.666 | 0.191 | 0.263 | 0.295 | 0.359
321.6 | 12.414 | 21.437 | 27.917 | 27.665 | 27.45 | 28.671 | 13.696 | 22.123 | 28.115 | 27.938 | 27.732 | 29.04 | 1.282 | 0.685 | 0.198 | 0.273 | 0.281 | 0.369
322.2 | 12.373 | 21.42 | 27.993 | 27.541 | 27.41 | 28.656 | 13.644 | 22.128 | 28.191 | 27.822 | 27.681 | 29.04 | 1.272 | 0.708 | 0.198 | 0.282 | 0.271 | 0.383
322.8 | 12.349 | 21.351 | 28.042 | 27.455 | 27.39 | 28.627 | 13.602 | 22.073 | 28.241 | 27.746 | 27.675 | 29.018 | 1.253 | 0.723 | 0.199 | 0.291 | 0.285 | 0.391
323.4 | 12.302 | 21.302 | 28.065 | 27.381 | 27.405 | 28.665 | 13.553 | 22.022 | 28.273 | 27.678 | 27.714 | 29.055 | 1.251 | 0.72 | 0.208 | 0.296 | 0.309 | 0.39
324 | 12.269 | 21.187 | 28.068 | 27.334 | 27.408 | 28.697 | 13.527 | 21.912 | 28.286 | 27.644 | 27.739 | 29.077 | 1.258 | 0.724 | 0.219 | 0.31 | 0.331 | 0.38
324.6 | 12.218 | 21.072 | 28.06 | 27.301 | 27.425 | 28.731 | 13.486 | 21.806 | 28.281 | 27.626 | 27.761 | 29.116 | 1.268 | 0.734 | 0.221 | 0.325 | 0.335 | 0.385
325.2 | 12.16 | 20.983 | 28.09 | 27.298 | 27.456 | 28.807 | 13.434 | 21.718 | 28.319 | 27.627 | 27.792 | 29.188 | 1.274 | 0.735 | 0.229 | 0.329 | 0.335 | 0.38
325.8 | 12.15 | 20.924 | 28.054 | 27.317 | 27.468 | 28.894 | 13.434 | 21.662 | 28.294 | 27.651 | 27.793 | 29.264 | 1.284 | 0.737 | 0.24 | 0.334 | 0.326 | 0.37
326.4 | 12.171 | 20.853 | 27.973 | 27.399 | 27.492 | 28.94 | 13.461 | 21.598 | 28.229 | 27.738 | 27.815 | 29.301 | 1.29 | 0.745 | 0.255 | 0.338 | 0.323 | 0.361
327 | 12.177 | 20.725 | 27.896 | 27.438 | 27.576 | 28.975 | 13.491 | 21.453 | 28.15 | 27.779 | 27.901 | 29.332 | 1.314 | 0.728 | 0.254 | 0.341 | 0.326 | 0.357
327.6 | 12.155 | 20.544 | 27.823 | 27.479 | 27.659 | 29.062 | 13.499 | 21.254 | 28.067 | 27.818 | 27.984 | 29.427 | 1.344 | 0.709 | 0.244 | 0.338 | 0.326 | 0.365
328.2 | 12.133 | 20.467 | 27.763 | 27.485 | 27.74 | 29.086 | 13.507 | 21.175 | 27.996 | 27.821 | 28.064 | 29.464 | 1.374 | 0.707 | 0.234 | 0.337 | 0.323 | 0.379
328.8 | 12.141 | 20.483 | 27.642 | 27.493 | 27.808 | 29.183 | 13.524 | 21.213 | 27.866 | 27.83 | 28.124 | 29.57 | 1.383 | 0.731 | 0.225 | 0.337 | 0.316 | 0.387
329.4 | 12.142 | 20.521 | 27.522 | 27.57 | 27.808 | 29.305 | 13.534 | 21.265 | 27.748 | 27.908 | 28.118 | 29.694 | 1.392 | 0.745 | 0.227 | 0.339 | 0.31 | 0.389
330 | 12.165 | 20.58 | 27.473 | 27.646 | 27.801 | 29.435 | 13.578 | 21.329 | 27.708 | 27.979 | 28.115 | 29.83 | 1.413 | 0.748 | 0.235 | 0.333 | 0.314 | 0.395
330.6 | 12.231 | 20.652 | 27.39 | 27.701 | 27.751 | 29.56 | 13.661 | 21.403 | 27.637 | 28.026 | 28.068 | 29.955 | 1.431 | 0.752 | 0.248 | 0.325 | 0.317 | 0.395
331.2 | 12.325 | 20.774 | 27.332 | 27.73 | 27.677 | 29.682 | 13.756 | 21.532 | 27.587 | 28.047 | 27.995 | 30.072 | 1.431 | 0.758 | 0.255 | 0.317 | 0.318 | 0.39
331.8 | 12.438 | 20.917 | 27.324 | 27.708 | 27.545 | 29.76 | 13.874 | 21.678 | 27.579 | 28.025 | 27.859 | 30.139 | 1.437 | 0.76 | 0.256 | 0.316 | 0.314 | 0.379
332.4 | 12.558 | 21.017 | 27.311 | 27.72 | 27.41 | 29.862 | 13.997 | 21.775 | 27.574 | 28.032 | 27.729 | 30.216 | 1.439 | 0.758 | 0.263 | 0.312 | 0.319 | 0.354
333 | 12.653 | 21.11 | 27.279 | 27.763 | 27.303 | 29.927 | 14.082 | 21.857 | 27.545 | 28.08 | 27.625 | 30.266 | 1.43 | 0.747 | 0.267 | 0.316 | 0.322 | 0.34
333.6 | 12.738 | 21.198 | 27.284 | 27.804 | 27.073 | 29.96 | 14.158 | 21.921 | 27.55 | 28.118 | 27.396 | 30.284 | 1.42 | 0.723 | 0.266 | 0.313 | 0.323 | 0.324
334.2 | 12.812 | 21.229 | 27.261 | 27.864 | 26.886 | 29.921 | 14.232 | 21.941 | 27.522 | 28.18 | 27.203 | 30.233 | 1.42 | 0.713 | 0.261 | 0.316 | 0.317 | 0.312
334.8 | 12.884 | 21.204 | 27.248 | 27.904 | 26.798 | 29.902 | 14.314 | 21.917 | 27.503 | 28.229 | 27.107 | 30.214 | 1.43 | 0.713 | 0.255 | 0.325 | 0.309 | 0.312
335.4 | 12.907 | 21.125 | 27.244 | 27.883 | 26.774 | 29.924 | 14.354 | 21.857 | 27.499 | 28.224 | 27.072 | 30.232 | 1.447 | 0.732 | 0.255 | 0.341 | 0.298 | 0.308
336 | 12.93 | 20.99 | 27.225 | 27.836 | 26.81 | 29.942 | 14.404 | 21.732 | 27.491 | 28.175 | 27.105 | 30.245 | 1.474 | 0.742 | 0.266 | 0.339 | 0.295 | 0.303
336.6 | 12.882 | 20.95 | 27.207 | 27.814 | 26.856 | 29.921 | 14.374 | 21.682 | 27.476 | 28.15 | 27.143 | 30.208 | 1.492 | 0.732 | 0.269 | 0.336 | 0.287 | 0.287
337.2 | 12.811 | 20.896 | 27.205 | 27.781 | 26.908 | 29.908 | 14.311 | 21.615 | 27.476 | 28.127 | 27.195 | 30.187 | 1.5 | 0.72 | 0.271 | 0.346 | 0.287 | 0.279
337.8 | 12.754 | 20.866 | 27.214 | 27.715 | 26.965 | 29.836 | 14.269 | 21.571 | 27.483 | 28.059 | 27.24 | 30.114 | 1.514 | 0.704 | 0.269 | 0.344 | 0.275 | 0.278
338.4 | 12.676 | 20.891 | 27.271 | 27.621 | 27.11 | 29.787 | 14.178 | 21.568 | 27.523 | 27.953 | 27.375 | 30.074 | 1.502 | 0.676 | 0.252 | 0.332 | 0.265 | 0.286
339 | 12.616 | 20.948 | 27.282 | 27.535 | 27.248 | 29.747 | 14.108 | 21.622 | 27.52 | 27.855 | 27.502 | 30.035 | 1.491 | 0.674 | 0.237 | 0.32 | 0.254 | 0.288
339.6 | 12.554 | 21.005 | 27.336 | 27.482 | 27.448 | 29.681 | 14.023 | 21.686 | 27.566 | 27.789 | 27.711 | 29.959 | 1.469 | 0.68 | 0.229 | 0.307 | 0.262 | 0.278
340.2 | 12.52 | 21.101 | 27.431 | 27.401 | 27.624 | 29.575 | 13.975 | 21.779 | 27.653 | 27.702 | 27.9 | 29.847 | 1.456 | 0.678 | 0.222 | 0.301 | 0.277 | 0.272
340.8 | 12.475 | 21.199 | 27.552 | 27.365 | 27.804 | 29.569 | 13.923 | 21.873 | 27.777 | 27.658 | 28.099 | 29.832 | 1.449 | 0.673 | 0.225 | 0.293 | 0.295 | 0.263
341.4 | 12.403 | 21.309 | 27.654 | 27.357 | 27.903 | 29.557 | 13.856 | 21.985 | 27.882 | 27.641 | 28.2 | 29.818 | 1.453 | 0.676 | 0.228 | 0.284 | 0.297 | 0.261
342 | 12.376 | 21.451 | 27.735 | 27.365 | 28.021 | 29.508 | 13.848 | 22.123 | 27.966 | 27.642 | 28.32 | 29.759 | 1.472 | 0.671 | 0.231 | 0.277 | 0.299 | 0.251
342.6 | 12.357 | 21.562 | 27.807 | 27.384 | 28.094 | 29.407 | 13.856 | 22.229 | 28.035 | 27.644 | 28.396 | 29.661 | 1.499 | 0.667 | 0.228 | 0.26 | 0.303 | 0.253
343.2 | 12.374 | 21.689 | 27.856 | 27.393 | 28.16 | 29.319 | 13.908 | 22.351 | 28.075 | 27.648 | 28.464 | 29.582 | 1.534 | 0.662 | 0.219 | 0.255 | 0.304 | 0.262
343.8 | 12.402 | 21.823 | 27.909 | 27.387 | 28.192 | 29.248 | 13.967 | 22.481 | 28.128 | 27.64 | 28.508 | 29.523 | 1.565 | 0.658 | 0.219 | 0.253 | 0.316 | 0.275
344.4 | 12.419 | 21.938 | 27.942 | 27.356 | 28.217 | 29.278 | 14.01 | 22.576 | 28.164 | 27.605 | 28.542 | 29.565 | 1.591 | 0.638 | 0.222 | 0.249 | 0.325 | 0.287
345 | 12.427 | 21.99 | 27.959 | 27.338 | 28.23 | 29.349 | 14.032 | 22.619 | 28.188 | 27.582 | 28.552 | 29.645 | 1.605 | 0.628 | 0.229 | 0.245 | 0.322 | 0.296
345.6 | 12.451 | 22.031 | 27.886 | 27.414 | 28.287 | 29.405 | 14.064 | 22.65 | 28.125 | 27.665 | 28.603 | 29.699 | 1.613 | 0.619 | 0.239 | 0.251 | 0.316 | 0.294
346.2 | 12.509 | 22.063 | 27.794 | 27.529 | 28.359 | 29.449 | 14.117 | 22.676 | 28.04 | 27.796 | 28.666 | 29.735 | 1.608 | 0.613 | 0.246 | 0.267 | 0.307 | 0.286
346.8 | 12.592 | 22.076 | 27.698 | 27.63 | 28.43 | 29.481 | 14.19 | 22.681 | 27.942 | 27.916 | 28.736 | 29.752 | 1.598 | 0.605 | 0.244 | 0.286 | 0.306 | 0.271
347.4 | 12.687 | 22.112 | 27.589 | 27.708 | 28.461 | 29.56 | 14.272 | 22.728 | 27.839 | 27.995 | 28.784 | 29.822 | 1.585 | 0.616 | 0.249 | 0.286 | 0.323 | 0.262
348 | 12.716 | 22.089 | 27.477 | 27.725 | 28.444 | 29.651 | 14.283 | 22.704 | 27.726 | 28.005 | 28.783 | 29.912 | 1.567 | 0.615 | 0.249 | 0.279 | 0.339 | 0.261
348.6 | 12.743 | 22.062 | 27.417 | 27.738 | 28.362 | 29.707 | 14.283 | 22.672 | 27.669 | 28.005 | 28.707 | 29.975 | 1.54 | 0.61 | 0.252 | 0.267 | 0.345 | 0.268
349.2 | 12.768 | 21.982 | 27.335 | 27.735 | 28.207 | 29.707 | 14.283 | 22.587 | 27.603 | 27.993 | 28.543 | 29.982 | 1.514 | 0.605 | 0.268 | 0.258 | 0.336 | 0.276
349.8 | 12.759 | 21.865 | 27.273 | 27.742 | 28.054 | 29.717 | 14.245 | 22.466 | 27.562 | 27.988 | 28.378 | 29.994 | 1.486 | 0.602 | 0.289 | 0.246 | 0.324 | 0.277
350.4 | 12.737 | 21.792 | 27.275 | 27.724 | 27.929 | 29.812 | 14.195 | 22.407 | 27.569 | 27.969 | 28.248 | 30.094 | 1.458 | 0.615 | 0.294 | 0.245 | 0.319 | 0.283
351 | 12.683 | 21.81 | 27.292 | 27.72 | 27.857 | 29.872 | 14.099 | 22.44 | 27.584 | 27.966 | 28.183 | 30.167 | 1.416 | 0.63 | 0.293 | 0.246 | 0.326 | 0.294
351.6 | 12.641 | 21.774 | 27.266 | 27.767 | 27.793 | 29.929 | 14.028 | 22.409 | 27.548 | 28.025 | 28.132 | 30.242 | 1.387 | 0.635 | 0.282 | 0.258 | 0.339 | 0.313
352.2 | 12.593 | 21.747 | 27.202 | 27.838 | 27.732 | 29.915 | 13.968 | 22.367 | 27.478 | 28.105 | 28.071 | 30.242 | 1.375 | 0.62 | 0.275 | 0.267 | 0.339 | 0.327
352.8 | 12.493 | 21.694 | 27.142 | 27.948 | 27.76 | 29.899 | 13.851 | 22.307 | 27.41 | 28.216 | 28.094 | 30.226 | 1.358 | 0.613 | 0.268 | 0.268 | 0.334 | 0.327
353.4 | 12.407 | 21.645 | 27.119 | 28.096 | 27.77 | 29.918 | 13.758 | 22.249 | 27.384 | 28.376 | 28.09 | 30.239 | 1.351 | 0.604 | 0.265 | 0.28 | 0.32 | 0.32
354 | 12.311 | 21.588 | 27.104 | 28.239 | 27.733 | 29.983 | 13.631 | 22.19 | 27.371 | 28.517 | 28.045 | 30.295 | 1.32 | 0.601 | 0.267 | 0.278 | 0.313 | 0.312
354.6 | 12.231 | 21.557 | 27.083 | 28.338 | 27.758 | 29.978 | 13.522 | 22.176 | 27.351 | 28.623 | 28.066 | 30.282 | 1.291 | 0.619 | 0.268 | 0.284 | 0.309 | 0.305
355.2 | 12.193 | 21.528 | 27.081 | 28.386 | 27.788 | 29.937 | 13.462 | 22.162 | 27.343 | 28.676 | 28.098 | 30.239 | 1.27 | 0.634 | 0.261 | 0.29 | 0.31 | 0.301
355.8 | 12.164 | 21.521 | 27.049 | 28.452 | 27.825 | 29.853 | 13.423 | 22.176 | 27.3 | 28.746 | 28.124 | 30.147 | 1.26 | 0.656 | 0.251 | 0.294 | 0.299 | 0.294
356.4 | 12.173 | 21.556 | 27.019 | 28.503 | 27.907 | 29.73 | 13.433 | 22.228 | 27.273 | 28.798 | 28.198 | 30.024 | 1.26 | 0.672 | 0.253 | 0.295 | 0.291 | 0.294
357 | 12.183 | 21.572 | 26.937 | 28.585 | 27.927 | 29.589 | 13.442 | 22.241 | 27.186 | 28.886 | 28.217 | 29.885 | 1.259 | 0.669 | 0.248 | 0.3 | 0.29 | 0.296
357.6 | 12.22 | 21.502 | 26.805 | 28.635 | 27.839 | 29.434 | 13.499 | 22.16 | 27.052 | 28.939 | 28.135 | 29.73 | 1.279 | 0.658 | 0.248 | 0.304 | 0.296 | 0.296
358.2 | 12.263 | 21.433 | 26.712 | 28.677 | 27.801 | 29.332 | 13.56 | 22.062 | 26.949 | 28.988 | 28.099 | 29.619 | 1.298 | 0.629 | 0.236 | 0.311 | 0.298 | 0.287
358.8 | 12.285 | 21.454 | 26.692 | 28.68 | 27.769 | 29.296 | 13.605 | 22.06 | 26.924 | 28.981 | 28.067 | 29.577 | 1.32 | 0.606 | 0.232 | 0.302 | 0.298 | 0.28
359.4 | 12.311 | 21.485 | 26.724 | 28.63 | 27.676 | 29.372 | 13.661 | 22.07 | 26.961 | 28.932 | 27.978 | 29.639 | 1.35 | 0.585 | 0.237 | 0.302 | 0.302 | 0.267
360 | 12.361 | 21.544 | 26.702 | 28.53 | 27.653 | 29.528 | 13.742 | 22.1 | 26.94 | 28.838 | 27.959 | 29.787 | 1.382 | 0.556 | 0.238 | 0.308 | 0.306 | 0.26
360.6 | 12.404 | 21.641 | 26.763 | 28.422 | 27.653 | 29.738 | 13.795 | 22.189 | 27.004 | 28.735 | 27.962 | 29.984 | 1.391 | 0.547 | 0.241 | 0.313 | 0.309 | 0.246
361.2 | 12.411 | 21.75 | 26.831 | 28.298 | 27.621 | 29.961 | 13.815 | 22.283 | 27.074 | 28.605 | 27.928 | 30.203 | 1.404 | 0.534 | 0.243 | 0.307 | 0.307 | 0.242
361.8 | 12.444 | 21.799 | 26.818 | 28.201 | 27.626 | 30.191 | 13.878 | 22.332 | 27.056 | 28.498 | 27.931 | 30.436 | 1.434 | 0.533 | 0.238 | 0.297 | 0.306 | 0.245
362.4 | 12.501 | 21.84 | 26.814 | 28.133 | 27.681 | 30.426 | 13.95 | 22.379 | 27.05 | 28.42 | 27.984 | 30.672 | 1.448 | 0.539 | 0.236 | 0.288 | 0.304 | 0.246
363 | 12.577 | 21.873 | 26.885 | 28.125 | 27.677 | 30.578 | 14.034 | 22.434 | 27.125 | 28.397 | 27.982 | 30.829 | 1.457 | 0.561 | 0.24 | 0.273 | 0.306 | 0.252
363.6 | 12.609 | 21.889 | 26.88 | 28.16 | 27.666 | 30.646 | 14.063 | 22.461 | 27.115 | 28.423 | 27.972 | 30.906 | 1.454 | 0.572 | 0.235 | 0.263 | 0.306 | 0.26
364.2 | 12.659 | 21.935 | 26.819 | 28.192 | 27.702 | 30.613 | 14.122 | 22.519 | 27.052 | 28.454 | 28 | 30.874 | 1.463 | 0.584 | 0.233 | 0.262 | 0.298 | 0.261
364.8 | 12.681 | 22.037 | 26.774 | 28.249 | 27.671 | 30.521 | 14.149 | 22.62 | 27.011 | 28.517 | 27.969 | 30.793 | 1.468 | 0.582 | 0.238 | 0.268 | 0.298 | 0.272
365.4 | 12.688 | 22.152 | 26.743 | 28.355 | 27.576 | 30.407 | 14.15 | 22.72 | 26.982 | 28.625 | 27.88 | 30.703 | 1.462 | 0.568 | 0.239 | 0.27 | 0.304 | 0.296
366 | 12.685 | 22.318 | 26.808 | 28.434 | 27.525 | 30.294 | 14.15 | 22.878 | 27.032 | 28.7 | 27.837 | 30.602 | 1.466 | 0.56 | 0.224 | 0.267 | 0.312 | 0.308
366.6 | 12.682 | 22.422 | 26.915 | 28.506 | 27.473 | 30.206 | 14.148 | 22.983 | 27.124 | 28.757 | 27.791 | 30.512 | 1.466 | 0.561 | 0.21 | 0.251 | 0.318 | 0.306
367.2 | 12.715 | 22.545 | 27.008 | 28.536 | 27.451 | 30.121 | 14.169 | 23.12 | 27.209 | 28.789 | 27.755 | 30.423 | 1.454 | 0.575 | 0.201 | 0.252 | 0.305 | 0.302
367.8 | 12.738 | 22.661 | 27.135 | 28.609 | 27.464 | 30.037 | 14.163 | 23.241 | 27.332 | 28.88 | 27.738 | 30.359 | 1.425 | 0.581 | 0.196 | 0.271 | 0.275 | 0.322
368.4 | 12.696 | 22.759 | 27.215 | 28.667 | 27.545 | 29.997 | 14.089 | 23.346 | 27.421 | 28.959 | 27.804 | 30.331 | 1.393 | 0.587 | 0.206 | 0.293 | 0.26 | 0.335
369 | 12.618 | 22.838 | 27.284 | 28.699 | 27.628 | 30.02 | 13.994 | 23.429 | 27.508 | 29.003 | 27.886 | 30.361 | 1.375 | 0.591 | 0.223 | 0.304 | 0.257 | 0.341
369.6 | 12.56 | 22.929 | 27.289 | 28.755 | 27.697 | 30.079 | 13.921 | 23.533 | 27.533 | 29.064 | 27.955 | 30.437 | 1.361 | 0.604 | 0.244 | 0.31 | 0.258 | 0.358
370.2 | 12.547 | 22.952 | 27.281 | 28.762 | 27.712 | 30.142 | 13.918 | 23.57 | 27.532 | 29.079 | 27.965 | 30.507 | 1.371 | 0.618 | 0.251 | 0.317 | 0.254 | 0.365
370.8 | 12.554 | 22.895 | 27.253 | 28.786 | 27.735 | 30.225 | 13.941 | 23.533 | 27.502 | 29.112 | 27.998 | 30.589 | 1.386 | 0.638 | 0.249 | 0.325 | 0.263 | 0.364
371.4 | 12.551 | 22.795 | 27.262 | 28.718 | 27.835 | 30.253 | 13.95 | 23.434 | 27.504 | 29.049 | 28.111 | 30.626 | 1.399 | 0.639 | 0.242 | 0.331 | 0.276 | 0.373
372 | 12.59 | 22.623 | 27.31 | 28.637 | 27.906 | 30.303 | 14.006 | 23.243 | 27.546 | 28.987 | 28.187 | 30.674 | 1.416 | 0.62 | 0.236 | 0.35 | 0.281 | 0.371
372.6 | 12.671 | 22.469 | 27.357 | 28.552 | 27.913 | 30.328 | 14.083 | 23.07 | 27.583 | 28.909 | 28.203 | 30.695 | 1.412 | 0.601 | 0.226 | 0.356 | 0.29 | 0.367
373.2 | 12.746 | 22.312 | 27.435 | 28.495 | 27.886 | 30.306 | 14.139 | 22.894 | 27.655 | 28.849 | 28.177 | 30.663 | 1.393 | 0.583 | 0.22 | 0.354 | 0.29 | 0.358
373.8 | 12.82 | 22.186 | 27.535 | 28.466 | 27.804 | 30.274 | 14.205 | 22.757 | 27.756 | 28.815 | 28.101 | 30.646 | 1.385 | 0.571 | 0.221 | 0.349 | 0.297 | 0.372
374.4 | 12.881 | 22.071 | 27.677 | 28.502 | 27.78 | 30.273 | 14.249 | 22.643 | 27.903 | 28.852 | 28.082 | 30.656 | 1.368 | 0.571 | 0.225 | 0.351 | 0.302 | 0.384
375 | 12.927 | 21.961 | 27.788 | 28.467 | 27.77 | 30.209 | 14.296 | 22.55 | 28.026 | 28.818 | 28.079 | 30.593 | 1.368 | 0.589 | 0.237 | 0.352 | 0.31 | 0.384
375.6 | 12.964 | 21.841 | 27.86 | 28.449 | 27.759 | 30.095 | 14.335 | 22.414 | 28.104 | 28.801 | 28.072 | 30.477 | 1.371 | 0.573 | 0.244 | 0.352 | 0.313 | 0.381
376.2 | 12.989 | 21.719 | 27.901 | 28.418 | 27.734 | 30.035 | 14.359 | 22.3 | 28.147 | 28.766 | 28.04 | 30.402 | 1.37 | 0.58 | 0.246 | 0.348 | 0.305 | 0.367
376.8 | 13.022 | 21.608 | 27.83 | 28.472 | 27.711 | 29.969 | 14.381 | 22.213 | 28.077 | 28.806 | 28.014 | 30.332 | 1.359 | 0.605 | 0.247 | 0.333 | 0.304 | 0.363
377.4 | 13.035 | 21.556 | 27.738 | 28.558 | 27.696 | 29.888 | 14.38 | 22.184 | 27.983 | 28.873 | 27.996 | 30.252 | 1.346 | 0.628 | 0.245 | 0.314 | 0.3 | 0.364
378 | 13.002 | 21.528 | 27.695 | 28.664 | 27.671 | 29.823 | 14.336 | 22.133 | 27.934 | 28.972 | 27.956 | 30.196 | 1.334 | 0.605 | 0.239 | 0.307 | 0.285 | 0.373
378.6 | 13.013 | 21.482 | 27.612 | 28.765 | 27.61 | 29.688 | 14.335 | 22.059 | 27.835 | 29.07 | 27.882 | 30.082 | 1.322 | 0.577 | 0.222 | 0.304 | 0.272 | 0.394
379.2 | 13.007 | 21.386 | 27.579 | 28.883 | 27.599 | 29.585 | 14.31 | 21.941 | 27.788 | 29.187 | 27.87 | 29.998 | 1.303 | 0.555 | 0.209 | 0.304 | 0.27 | 0.413
379.8 | 12.979 | 21.263 | 27.603 | 28.956 | 27.66 | 29.523 | 14.278 | 21.813 | 27.812 | 29.259 | 27.928 | 29.929 | 1.299 | 0.55 | 0.209 | 0.303 | 0.268 | 0.406
380.4 | 12.893 | 21.185 | 27.672 | 28.929 | 27.7 | 29.471 | 14.196 | 21.754 | 27.881 | 29.224 | 27.973 | 29.859 | 1.303 | 0.569 | 0.209 | 0.295 | 0.272 | 0.388
381 | 12.792 | 21.117 | 27.755 | 28.952 | 27.759 | 29.507 | 14.094 | 21.717 | 27.971 | 29.238 | 28.032 | 29.875 | 1.302 | 0.6 | 0.215 | 0.286 | 0.273 | 0.368
381.6 | 12.719 | 21.046 | 27.781 | 29.014 | 27.864 | 29.547 | 14.028 | 21.663 | 27.999 | 29.292 | 28.146 | 29.91 | 1.309 | 0.617 | 0.218 | 0.278 | 0.282 | 0.363
382.2 | 12.624 | 20.987 | 27.763 | 29.044 | 28.002 | 29.64 | 13.913 | 21.619 | 27.988 | 29.316 | 28.287 | 29.999 | 1.29 | 0.632 | 0.225 | 0.273 | 0.286 | 0.359
382.8 | 12.563 | 20.977 | 27.72 | 29.072 | 28.111 | 29.691 | 13.839 | 21.619 | 27.942 | 29.342 | 28.399 | 30.06 | 1.276 | 0.642 | 0.222 | 0.27 | 0.288 | 0.37
383.4 | 12.523 | 20.965 | 27.705 | 29.032 | 28.21 | 29.668 | 13.779 | 21.616 | 27.914 | 29.295 | 28.498 | 30.042 | 1.256 | 0.651 | 0.209 | 0.263 | 0.288 | 0.374
384 | 12.488 | 20.964 | 27.709 | 28.946 | 28.246 | 29.558 | 13.702 | 21.625 | 27.91 | 29.21 | 28.531 | 29.922 | 1.214 | 0.66 | 0.201 | 0.264 | 0.285 | 0.364
384.6 | 12.453 | 20.964 | 27.683 | 28.917 | 28.274 | 29.442 | 13.636 | 21.635 | 27.875 | 29.182 | 28.557 | 29.792 | 1.183 | 0.671 | 0.192 | 0.266 | 0.283 | 0.35
385.2 | 12.417 | 20.986 | 27.626 | 28.853 | 28.355 | 29.313 | 13.576 | 21.67 | 27.804 | 29.127 | 28.633 | 29.658 | 1.159 | 0.684 | 0.178 | 0.274 | 0.278 | 0.345
385.8 | 12.349 | 20.997 | 27.606 | 28.836 | 28.386 | 29.2 | 13.488 | 21.687 | 27.781 | 29.123 | 28.658 | 29.546 | 1.139 | 0.69 | 0.175 | 0.287 | 0.272 | 0.346
386.4 | 12.256 | 20.949 | 27.609 | 28.809 | 28.416 | 29.142 | 13.387 | 21.661 | 27.782 | 29.109 | 28.696 | 29.482 | 1.131 | 0.712 | 0.173 | 0.301 | 0.279 | 0.34
387 | 12.243 | 20.943 | 27.58 | 28.8 | 28.442 | 29.125 | 13.384 | 21.659 | 27.764 | 29.101 | 28.734 | 29.464 | 1.141 | 0.716 | 0.184 | 0.302 | 0.292 | 0.338
387.6 | 12.266 | 21.015 | 27.599 | 28.812 | 28.456 | 29.147 | 13.429 | 21.729 | 27.795 | 29.106 | 28.752 | 29.481 | 1.163 | 0.715 | 0.195 | 0.294 | 0.296 | 0.334
388.2 | 12.264 | 21.095 | 27.584 | 28.838 | 28.437 | 29.173 | 13.454 | 21.81 | 27.781 | 29.118 | 28.725 | 29.51 | 1.191 | 0.716 | 0.197 | 0.28 | 0.289 | 0.337
388.8 | 12.274 | 21.134 | 27.587 | 28.856 | 28.441 | 29.187 | 13.504 | 21.852 | 27.784 | 29.126 | 28.724 | 29.532 | 1.23 | 0.717 | 0.197 | 0.27 | 0.283 | 0.345
389.4 | 12.288 | 21.227 | 27.581 | 28.857 | 28.396 | 29.199 | 13.548 | 21.949 | 27.768 | 29.127 | 28.685 | 29.558 | 1.26 | 0.722 | 0.186 | 0.27 | 0.289 | 0.359
390 | 12.279 | 21.301 | 27.602 | 28.84 | 28.305 | 29.279 | 13.577 | 22.027 | 27.781 | 29.11 | 28.61 | 29.646 | 1.298 | 0.726 | 0.179 | 0.269 | 0.305 | 0.367
390.6 | 12.264 | 21.366 | 27.685 | 28.794 | 28.237 | 29.317 | 13.593 | 22.079 | 27.863 | 29.063 | 28.556 | 29.7 | 1.328 | 0.713 | 0.178 | 0.269 | 0.319 | 0.383
391.2 | 12.246 | 21.454 | 27.74 | 28.769 | 28.181 | 29.419 | 13.614 | 22.167 | 27.919 | 29.04 | 28.501 | 29.814 | 1.369 | 0.713 | 0.179 | 0.271 | 0.319 | 0.394
391.8 | 12.331 | 21.546 | 27.842 | 28.794 | 28.175 | 29.551 | 13.746 | 22.269 | 28.018 | 29.06 | 28.492 | 29.961 | 1.416 | 0.723 | 0.176 | 0.266 | 0.317 | 0.41
392.4 | 12.422 | 21.61 | 27.933 | 28.818 | 28.149 | 29.648 | 13.874 | 22.316 | 28.114 | 29.074 | 28.461 | 30.054 | 1.452 | 0.706 | 0.181 | 0.256 | 0.312 | 0.406
393 | 12.505 | 21.69 | 27.978 | 28.878 | 28.139 | 29.73 | 13.973 | 22.393 | 28.169 | 29.128 | 28.437 | 30.122 | 1.469 | 0.703 | 0.191 | 0.25 | 0.298 | 0.392
393.6 | 12.588 | 21.769 | 28.015 | 28.902 | 28.142 | 29.826 | 14.047 | 22.478 | 28.218 | 29.147 | 28.44 | 30.234 | 1.46 | 0.709 | 0.202 | 0.245 | 0.298 | 0.408
394.2 | 12.624 | 21.724 | 28.049 | 28.943 | 28.14 | 29.887 | 14.065 | 22.439 | 28.264 | 29.177 | 28.436 | 30.306 | 1.441 | 0.715 | 0.215 | 0.234 | 0.296 | 0.419
394.8 | 12.637 | 21.609 | 28.049 | 28.953 | 28.198 | 29.952 | 14.05 | 22.336 | 28.275 | 29.177 | 28.491 | 30.371 | 1.413 | 0.727 | 0.226 | 0.224 | 0.292 | 0.419
395.4 | 12.63 | 21.492 | 28.092 | 28.97 | 28.247 | 30.003 | 14.031 | 22.235 | 28.32 | 29.186 | 28.532 | 30.429 | 1.401 | 0.743 | 0.228 | 0.216 | 0.285 | 0.426
396 | 12.612 | 21.424 | 28.104 | 28.948 | 28.293 | 30.052 | 13.997 | 22.175 | 28.335 | 29.172 | 28.578 | 30.485 | 1.385 | 0.751 | 0.231 | 0.224 | 0.285 | 0.433
396.6 | 12.51 | 21.406 | 28.153 | 28.876 | 28.357 | 30.095 | 13.864 | 22.163 | 28.379 | 29.111 | 28.644 | 30.523 | 1.354 | 0.758 | 0.227 | 0.235 | 0.288 | 0.428
397.2 | 12.403 | 21.367 | 28.211 | 28.814 | 28.429 | 30.123 | 13.735 | 22.118 | 28.427 | 29.055 | 28.71 | 30.56 | 1.332 | 0.751 | 0.216 | 0.241 | 0.281 | 0.436
397.8 | 12.335 | 21.34 | 28.217 | 28.754 | 28.53 | 30.107 | 13.663 | 22.074 | 28.428 | 28.995 | 28.808 | 30.553 | 1.327 | 0.734 | 0.211 | 0.241 | 0.278 | 0.446
398.4 | 12.307 | 21.251 | 28.19 | 28.684 | 28.573 | 30.094 | 13.645 | 21.973 | 28.406 | 28.934 | 28.846 | 30.535 | 1.338 | 0.722 | 0.215 | 0.25 | 0.273 | 0.44
399 | 12.244 | 21.225 | 28.132 | 28.734 | 28.574 | 30.089 | 13.579 | 21.934 | 28.349 | 28.993 | 28.838 | 30.521 | 1.335 | 0.709 | 0.217 | 0.26 | 0.264 | 0.432
399.6 | 12.187 | 21.193 | 28.048 | 28.861 | 28.528 | 30.048 | 13.521 | 21.897 | 28.264 | 29.123 | 28.783 | 30.457 | 1.334 | 0.704 | 0.216 | 0.262 | 0.255 | 0.409
400.2 | 12.199 | 21.157 | 27.955 | 28.937 | 28.439 | 29.968 | 13.531 | 21.869 | 28.173 | 29.194 | 28.686 | 30.344 | 1.332 | 0.712 | 0.218 | 0.257 | 0.248 | 0.376
400.8 | 12.236 | 21.106 | 27.858 | 29.025 | 28.301 | 29.928 | 13.577 | 21.828 | 28.088 | 29.277 | 28.554 | 30.275 | 1.341 | 0.722 | 0.229 | 0.252 | 0.253 | 0.347
401.4 | 12.301 | 21.037 | 27.89 | 29.068 | 28.141 | 29.821 | 13.645 | 21.765 | 28.127 | 29.331 | 28.401 | 30.145 | 1.343 | 0.728 | 0.237 | 0.263 | 0.26 | 0.325
402 | 12.385 | 20.954 | 27.91 | 29.119 | 28.042 | 29.67 | 13.73 | 21.681 | 28.148 | 29.384 | 28.304 | 29.98 | 1.345 | 0.728 | 0.238 | 0.265 | 0.261 | 0.311
402.6 | 12.419 | 20.912 | 27.91 | 29.183 | 27.946 | 29.471 | 13.768 | 21.637 | 28.146 | 29.449 | 28.2 | 29.785 | 1.349 | 0.725 | 0.236 | 0.266 | 0.255 | 0.314
403.2 | 12.479 | 20.913 | 27.894 | 29.226 | 27.856 | 29.363 | 13.825 | 21.631 | 28.125 | 29.49 | 28.104 | 29.688 | 1.347 | 0.718 | 0.231 | 0.264 | 0.248 | 0.325
403.8 | 12.493 | 20.89 | 27.848 | 29.28 | 27.782 | 29.224 | 13.851 | 21.61 | 28.067 | 29.536 | 28.032 | 29.552 | 1.358 | 0.721 | 0.218 | 0.256 | 0.25 | 0.328
404.4 | 12.511 | 20.845 | 27.743 | 29.391 | 27.652 | 29.213 | 13.879 | 21.583 | 27.949 | 29.627 | 27.901 | 29.531 | 1.368 | 0.738 | 0.206 | 0.236 | 0.249 | 0.319
405 | 12.515 | 20.756 | 27.643 | 29.526 | 27.593 | 29.168 | 13.898 | 21.502 | 27.847 | 29.748 | 27.831 | 29.483 | 1.383 | 0.745 | 0.204 | 0.222 | 0.238 | 0.316
405.6 | 12.494 | 20.685 | 27.564 | 29.653 | 27.589 | 29.186 | 13.877 | 21.431 | 27.772 | 29.87 | 27.825 | 29.491 | 1.384 | 0.746 | 0.208 | 0.216 | 0.236 | 0.305
406.2 | 12.426 | 20.615 | 27.485 | 29.712 | 27.585 | 29.295 | 13.802 | 21.338 | 27.688 | 29.928 | 27.829 | 29.585 | 1.375 | 0.723 | 0.203 | 0.216 | 0.243 | 0.289
406.8 | 12.542 | 20.805 | 27.64 | 29.258 | 27.585 | 28.51 | 13.886 | 21.513 | 27.845 | 29.49 | 27.829 | 28.853 | 1.344 | 0.708 | 0.204 | 0.233 | 0.243 | 0.343
407.4 | 12.468 | 20.768 | 27.546 | 29.309 | 27.601 | 28.607 | 13.815 | 21.453 | 27.753 | 29.538 | 27.849 | 28.942 | 1.347 | 0.685 | 0.207 | 0.228 | 0.249 | 0.335
408 | 12.412 | 20.806 | 27.458 | 29.377 | 27.666 | 28.724 | 13.769 | 21.475 | 27.67 | 29.611 | 27.928 | 29.059 | 1.358 | 0.669 | 0.212 | 0.233 | 0.262 | 0.336
408.6 | 12.361 | 20.848 | 27.294 | 29.374 | 27.747 | 28.836 | 13.724 | 21.509 | 27.511 | 29.619 | 28.017 | 29.163 | 1.364 | 0.66 | 0.217 | 0.244 | 0.271 | 0.327
409.2 | 12.358 | 20.93 | 27.141 | 29.283 | 27.876 | 28.949 | 13.711 | 21.581 | 27.367 | 29.531 | 28.157 | 29.274 | 1.353 | 0.65 | 0.226 | 0.248 | 0.281 | 0.326
409.8 | 12.343 | 21.019 | 27.001 | 29.128 | 27.977 | 29.084 | 13.687 | 21.677 | 27.225 | 29.373 | 28.26 | 29.409 | 1.344 | 0.657 | 0.224 | 0.245 | 0.283 | 0.326
410.4 | 12.32 | 21.121 | 26.886 | 29.022 | 28.007 | 29.283 | 13.645 | 21.761 | 27.117 | 29.256 | 28.287 | 29.612 | 1.325 | 0.641 | 0.231 | 0.234 | 0.28 | 0.329
411 | 12.316 | 21.238 | 26.792 | 28.945 | 28.019 | 29.474 | 13.622 | 21.851 | 27.023 | 29.17 | 28.298 | 29.813 | 1.306 | 0.614 | 0.231 | 0.226 | 0.279 | 0.338
411.6 | 12.284 | 21.408 | 26.785 | 28.929 | 28.091 | 29.696 | 13.578 | 22.012 | 27.021 | 29.147 | 28.369 | 30.036 | 1.294 | 0.604 | 0.236 | 0.218 | 0.279 | 0.341
412.2 | 12.263 | 21.604 | 26.813 | 28.913 | 28.191 | 29.885 | 13.553 | 22.214 | 27.047 | 29.119 | 28.475 | 30.214 | 1.29 | 0.61 | 0.234 | 0.206 | 0.284 | 0.33
412.8 | 12.277 | 21.787 | 26.885 | 28.834 | 28.282 | 30.072 | 13.587 | 22.405 | 27.106 | 29.029 | 28.585 | 30.388 | 1.31 | 0.618 | 0.221 | 0.195 | 0.304 | 0.315
413.4 | 12.318 | 21.901 | 27.011 | 28.709 | 28.299 | 30.305 | 13.642 | 22.55 | 27.232 | 28.89 | 28.618 | 30.616 | 1.324 | 0.649 | 0.221 | 0.181 | 0.319 | 0.311
414 | 12.381 | 22.004 | 27.224 | 28.618 | 28.263 | 30.513 | 13.745 | 22.682 | 27.448 | 28.797 | 28.591 | 30.819 | 1.364 | 0.679 | 0.224 | 0.179 | 0.328 | 0.306
414.6 | 12.442 | 22.044 | 27.479 | 28.529 | 28.277 | 30.671 | 13.84 | 22.731 | 27.706 | 28.716 | 28.611 | 30.985 | 1.397 | 0.687 | 0.227 | 0.187 | 0.334 | 0.314
415.2 | 12.535 | 22.022 | 27.766 | 28.45 | 28.324 | 30.796 | 13.935 | 22.71 | 27.99 | 28.638 | 28.643 | 31.116 | 1.4 | 0.688 | 0.224 | 0.189 | 0.319 | 0.32
415.8 | 12.623 | 22.009 | 27.932 | 28.422 | 28.364 | 30.883 | 14.032 | 22.7 | 28.151 | 28.605 | 28.677 | 31.193 | 1.409 | 0.691 | 0.219 | 0.183 | 0.314 | 0.31
416.4 | 12.727 | 21.964 | 28.06 | 28.424 | 28.369 | 30.895 | 14.149 | 22.659 | 28.283 | 28.605 | 28.684 | 31.199 | 1.422 | 0.695 | 0.223 | 0.181 | 0.315 | 0.304
417 | 12.834 | 21.874 | 28.173 | 28.47 | 28.314 | 30.82 | 14.26 | 22.578 | 28.402 | 28.664 | 28.634 | 31.133 | 1.426 | 0.704 | 0.228 | 0.194 | 0.319 | 0.312
417.6 | 12.963 | 21.808 | 28.272 | 28.563 | 28.229 | 30.731 | 14.387 | 22.522 | 28.501 | 28.773 | 28.549 | 31.056 | 1.424 | 0.714 | 0.229 | 0.209 | 0.32 | 0.325
418.2 | 13.103 | 21.768 | 28.322 | 28.61 | 28.091 | 30.637 | 14.524 | 22.475 | 28.561 | 28.829 | 28.42 | 30.971 | 1.422 | 0.707 | 0.24 | 0.219 | 0.329 | 0.334
418.8 | 13.15 | 21.722 | 28.298 | 28.631 | 27.945 | 30.602 | 14.578 | 22.415 | 28.547 | 28.852 | 28.271 | 30.939 | 1.428 | 0.693 | 0.249 | 0.221 | 0.325 | 0.337
419.4 | 13.138 | 21.671 | 28.298 | 28.631 | 27.804 | 30.539 | 14.568 | 22.341 | 28.553 | 28.86 | 28.135 | 30.867 | 1.429 | 0.67 | 0.255 | 0.229 | 0.331 | 0.328
420 | 13.154 | 21.696 | 28.33 | 28.632 | 27.732 | 30.391 | 14.567 | 22.353 | 28.588 | 28.862 | 28.077 | 30.73 | 1.413 | 0.657 | 0.258 | 0.229 | 0.345 | 0.34
420.6 | 13.171 | 21.721 | 28.29 | 28.615 | 27.653 | 30.207 | 14.575 | 22.373 | 28.542 | 28.848 | 28.011 | 30.543 | 1.404 | 0.651 | 0.253 | 0.233 | 0.358 | 0.337
421.2 | 13.173 | 21.684 | 28.226 | 28.67 | 27.523 | 30.029 | 14.571 | 22.345 | 28.475 | 28.894 | 27.891 | 30.358 | 1.398 | 0.661 | 0.248 | 0.224 | 0.369 | 0.329
421.8 | 13.153 | 21.606 | 28.152 | 28.729 | 27.378 | 29.825 | 14.538 | 22.282 | 28.392 | 28.949 | 27.743 | 30.157 | 1.386 | 0.676 | 0.24 | 0.219 | 0.365 | 0.331
422.4 | 13.13 | 21.503 | 28.062 | 28.756 | 27.215 | 29.601 | 14.492 | 22.184 | 28.286 | 28.971 | 27.569 | 29.932 | 1.362 | 0.681 | 0.223 | 0.215 | 0.355 | 0.332
423 | 13.075 | 21.394 | 27.974 | 28.782 | 27.138 | 29.443 | 14.434 | 22.082 | 28.184 | 28.987 | 27.479 | 29.773 | 1.359 | 0.688 | 0.21 | 0.205 | 0.342 | 0.33
423.6 | 13.016 | 21.357 | 27.897 | 28.767 | 27.076 | 29.312 | 14.38 | 22.037 | 28.105 | 28.973 | 27.404 | 29.644 | 1.364 | 0.679 | 0.208 | 0.206 | 0.328 | 0.331
424.2 | 12.962 | 21.345 | 27.864 | 28.79 | 27.039 | 29.221 | 14.302 | 22.02 | 28.076 | 28.995 | 27.356 | 29.556 | 1.341 | 0.675 | 0.212 | 0.206 | 0.317 | 0.336
424.8 | 12.912 | 21.314 | 27.814 | 28.827 | 27.035 | 29.142 | 14.232 | 21.984 | 28.042 | 29.036 | 27.35 | 29.468 | 1.32 | 0.67 | 0.228 | 0.21 | 0.315 | 0.326
425.4 | 12.899 | 21.297 | 27.801 | 28.894 | 27.061 | 29.111 | 14.206 | 21.978 | 28.052 | 29.102 | 27.373 | 29.423 | 1.307 | 0.681 | 0.25 | 0.208 | 0.312 | 0.312
426 | 12.867 | 21.327 | 27.787 | 28.995 | 27.143 | 29.091 | 14.186 | 22.027 | 28.064 | 29.209 | 27.454 | 29.391 | 1.32 | 0.701 | 0.277 | 0.215 | 0.311 | 0.3
426.6 | 12.844 | 21.365 | 27.765 | 29.082 | 27.277 | 29.127 | 14.181 | 22.078 | 28.06 | 29.304 | 27.583 | 29.423 | 1.337 | 0.713 | 0.295 | 0.222 | 0.306 | 0.297
427.2 | 12.812 | 21.384 | 27.737 | 29.153 | 27.444 | 29.171 | 14.155 | 22.091 | 28.043 | 29.385 | 27.768 | 29.47 | 1.343 | 0.708 | 0.307 | 0.232 | 0.323 | 0.299
427.8 | 12.796 | 21.406 | 27.71 | 29.165 | 27.572 | 29.219 | 14.135 | 22.118 | 28.027 | 29.404 | 27.903 | 29.508 | 1.339 | 0.713 | 0.317 | 0.239 | 0.33 | 0.288
428.4 | 12.757 | 21.4 | 27.647 | 29.19 | 27.658 | 29.24 | 14.074 | 22.119 | 27.97 | 29.43 | 27.994 | 29.521 | 1.316 | 0.719 | 0.323 | 0.24 | 0.336 | 0.282
429 | 12.778 | 21.427 | 27.619 | 29.249 | 27.723 | 29.265 | 14.078 | 22.158 | 27.943 | 29.482 | 28.056 | 29.545 | 1.3 | 0.731 | 0.324 | 0.233 | 0.333 | 0.281
429.6 | 12.787 | 21.492 | 27.598 | 29.273 | 27.737 | 29.31 | 14.082 | 22.239 | 27.912 | 29.493 | 28.071 | 29.611 | 1.295 | 0.747 | 0.314 | 0.22 | 0.333 | 0.301
430.2 | 12.767 | 21.604 | 27.58 | 29.316 | 27.827 | 29.315 | 14.075 | 22.37 | 27.883 | 29.529 | 28.168 | 29.632 | 1.308 | 0.766 | 0.303 | 0.214 | 0.341 | 0.316
430.8 | 12.789 | 21.661 | 27.543 | 29.331 | 27.944 | 29.302 | 14.108 | 22.426 | 27.833 | 29.546 | 28.281 | 29.63 | 1.319 | 0.764 | 0.289 | 0.214 | 0.338 | 0.328
431.4 | 12.776 | 21.669 | 27.502 | 29.259 | 28.018 | 29.298 | 14.087 | 22.423 | 27.79 | 29.465 | 28.356 | 29.64 | 1.31 | 0.754 | 0.289 | 0.207 | 0.338 | 0.342
432 | 12.754 | 21.674 | 27.443 | 29.137 | 28.063 | 29.312 | 14.059 | 22.422 | 27.732 | 29.338 | 28.402 | 29.655 | 1.306 | 0.748 | 0.289 | 0.201 | 0.339 | 0.342
432.6 | 12.738 | 21.677 | 27.382 | 29.032 | 28.188 | 29.323 | 14.042 | 22.419 | 27.674 | 29.226 | 28.523 | 29.651 | 1.304 | 0.742 | 0.292 | 0.193 | 0.335 | 0.328
433.2 | 12.758 | 21.696 | 27.308 | 29.003 | 28.323 | 29.372 | 14.057 | 22.44 | 27.595 | 29.191 | 28.647 | 29.7 | 1.3 | 0.744 | 0.287 | 0.188 | 0.324 | 0.328
433.8 | 12.778 | 21.768 | 27.2 | 28.99 | 28.387 | 29.414 | 14.086 | 22.509 | 27.489 | 29.183 | 28.696 | 29.749 | 1.308 | 0.74 | 0.289 | 0.193 | 0.309 | 0.335
434.4 | 12.822 | 21.801 | 27.136 | 28.997 | 28.336 | 29.452 | 14.143 | 22.525 | 27.422 | 29.197 | 28.642 | 29.776 | 1.321 | 0.725 | 0.286 | 0.2 | 0.306 | 0.324
435 | 12.867 | 21.738 | 27.084 | 28.967 | 28.255 | 29.437 | 14.21 | 22.437 | 27.368 | 29.18 | 28.557 | 29.751 | 1.344 | 0.699 | 0.284 | 0.213 | 0.302 | 0.314
435.6 | 12.927 | 21.675 | 27.08 | 28.99 | 28.195 | 29.423 | 14.288 | 22.374 | 27.362 | 29.209 | 28.491 | 29.748 | 1.361 | 0.699 | 0.282 | 0.22 | 0.296 | 0.326
436.2 | 12.919 | 21.635 | 27.136 | 29.025 | 28.148 | 29.399 | 14.286 | 22.358 | 27.414 | 29.252 | 28.447 | 29.736 | 1.367 | 0.723 | 0.277 | 0.227 | 0.299 | 0.337
436.8 | 12.873 | 21.567 | 27.237 | 29.004 | 28.082 | 29.402 | 14.24 | 22.313 | 27.509 | 29.247 | 28.388 | 29.748 | 1.367 | 0.746 | 0.272 | 0.242 | 0.305 | 0.347
437.4 | 12.813 | 21.524 | 27.311 | 28.973 | 27.957 | 29.417 | 14.191 | 22.286 | 27.575 | 29.228 | 28.259 | 29.763 | 1.378 | 0.762 | 0.264 | 0.255 | 0.302 | 0.346
438 | 12.823 | 21.47 | 27.325 | 28.939 | 27.826 | 29.457 | 14.211 | 22.241 | 27.578 | 29.201 | 28.127 | 29.797 | 1.388 | 0.771 | 0.253 | 0.262 | 0.3 | 0.34
438.6 | 12.839 | 21.405 | 27.343 | 28.858 | 27.662 | 29.493 | 14.214 | 22.177 | 27.592 | 29.117 | 27.958 | 29.831 | 1.375 | 0.771 | 0.249 | 0.259 | 0.297 | 0.338
439.2 | 12.865 | 21.363 | 27.386 | 28.799 | 27.565 | 29.491 | 14.234 | 22.123 | 27.631 | 29.054 | 27.86 | 29.828 | 1.369 | 0.76 | 0.244 | 0.255 | 0.295 | 0.337
439.8 | 12.851 | 21.308 | 27.447 | 28.752 | 27.487 | 29.392 | 14.229 | 22.076 | 27.677 | 29.006 | 27.766 | 29.735 | 1.378 | 0.769 | 0.231 | 0.254 | 0.279 | 0.344
440.4 | 12.783 | 21.273 | 27.52 | 28.685 | 27.425 | 29.292 | 14.166 | 22.068 | 27.745 | 28.936 | 27.683 | 29.638 | 1.383 | 0.795 | 0.225 | 0.251 | 0.258 | 0.346
441 | 12.695 | 21.235 | 27.6 | 28.633 | 27.379 | 29.152 | 14.072 | 22.049 | 27.818 | 28.889 | 27.638 | 29.491 | 1.378 | 0.814 | 0.218 | 0.256 | 0.259 | 0.339
441.6 | 12.599 | 21.197 | 27.699 | 28.585 | 27.358 | 29.11 | 13.969 | 22.026 | 27.91 | 28.858 | 27.629 | 29.436 | 1.371 | 0.829 | 0.211 | 0.273 | 0.271 | 0.326
442.2 | 12.512 | 21.135 | 27.788 | 28.57 | 27.398 | 29.116 | 13.858 | 21.948 | 28.004 | 28.849 | 27.676 | 29.436 | 1.345 | 0.812 | 0.216 | 0.278 | 0.278 | 0.319
442.8 | 12.454 | 21.019 | 27.879 | 28.532 | 27.502 | 29.239 | 13.773 | 21.824 | 28.103 | 28.802 | 27.785 | 29.543 | 1.319 | 0.805 | 0.224 | 0.27 | 0.283 | 0.304
443.4 | 12.348 | 20.885 | 27.935 | 28.474 | 27.656 | 29.385 | 13.632 | 21.686 | 28.174 | 28.742 | 27.935 | 29.674 | 1.285 | 0.8 | 0.239 | 0.268 | 0.279 | 0.288
444 | 12.244 | 20.787 | 27.927 | 28.408 | 27.779 | 29.499 | 13.478 | 21.599 | 28.182 | 28.693 | 28.058 | 29.769 | 1.234 | 0.812 | 0.255 | 0.285 | 0.279 | 0.27
444.6 | 12.183 | 20.65 | 27.915 | 28.323 | 27.884 | 29.655 | 13.374 | 21.467 | 28.171 | 28.624 | 28.171 | 29.909 | 1.191 | 0.817 | 0.256 | 0.301 | 0.287 | 0.254
445.2 | 12.164 | 20.535 | 27.94 | 28.253 | 27.968 | 29.776 | 13.329 | 21.364 | 28.204 | 28.564 | 28.256 | 30.027 | 1.165 | 0.829 | 0.264 | 0.311 | 0.288 | 0.25
445.8 | 12.143 | 20.452 | 27.98 | 28.198 | 28.084 | 29.931 | 13.293 | 21.287 | 28.257 | 28.504 | 28.363 | 30.178 | 1.15 | 0.835 | 0.277 | 0.306 | 0.279 | 0.247
446.4 | 12.134 | 20.431 | 28.043 | 28.152 | 28.217 | 30.063 | 13.295 | 21.284 | 28.332 | 28.456 | 28.496 | 30.298 | 1.161 | 0.854 | 0.289 | 0.304 | 0.28 | 0.234
447 | 12.191 | 20.417 | 28.056 | 28.159 | 28.407 | 30.215 | 13.383 | 21.281 | 28.346 | 28.461 | 28.689 | 30.456 | 1.193 | 0.864 | 0.291 | 0.302 | 0.282 | 0.241
447.6 | 12.24 | 20.477 | 28.08 | 28.212 | 28.725 | 30.422 | 13.452 | 21.338 | 28.351 | 28.517 | 29.005 | 30.679 | 1.212 | 0.861 | 0.271 | 0.305 | 0.28 | 0.258
448.2 | 12.259 | 20.566 | 28.069 | 28.218 | 29.02 | 30.666 | 13.47 | 21.414 | 28.331 | 28.523 | 29.307 | 30.932 | 1.211 | 0.848 | 0.263 | 0.305 | 0.287 | 0.266
448.8 | 12.263 | 20.657 | 28 | 28.215 | 29.235 | 30.854 | 13.468 | 21.489 | 28.27 | 28.517 | 29.531 | 31.137 | 1.205 | 0.832 | 0.271 | 0.302 | 0.296 | 0.283
449.4 | 12.272 | 20.702 | 27.931 | 28.232 | 29.384 | 30.954 | 13.473 | 21.525 | 28.204 | 28.527 | 29.695 | 31.247 | 1.201 | 0.823 | 0.273 | 0.295 | 0.311 | 0.293
450 | 12.291 | 20.739 | 27.832 | 28.267 | 29.456 | 30.987 | 13.494 | 21.547 | 28.104 | 28.563 | 29.781 | 31.292 | 1.203 | 0.808 | 0.272 | 0.296 | 0.326 | 0.305
450.6 | 12.338 | 20.793 | 27.743 | 28.243 | 29.497 | 31.018 | 13.555 | 21.594 | 28.013 | 28.553 | 29.819 | 31.334 | 1.216 | 0.801 | 0.27 | 0.309 | 0.322 | 0.316
451.2 | 12.39 | 20.874 | 27.601 | 28.247 | 29.493 | 31.062 | 13.607 | 21.693 | 27.871 | 28.558 | 29.803 | 31.391 | 1.217 | 0.819 | 0.269 | 0.311 | 0.31 | 0.329
451.8 | 12.451 | 20.967 | 27.439 | 28.259 | 29.447 | 31.033 | 13.665 | 21.798 | 27.718 | 28.562 | 29.76 | 31.375 | 1.214 | 0.831 | 0.279 | 0.303 | 0.313 | 0.342
452.4 | 12.494 | 21.101 | 27.336 | 28.286 | 29.399 | 30.975 | 13.678 | 21.922 | 27.619 | 28.589 | 29.727 | 31.32 | 1.184 | 0.821 | 0.283 | 0.304 | 0.328 | 0.346
453 | 12.539 | 21.184 | 27.246 | 28.326 | 29.261 | 30.893 | 13.678 | 21.998 | 27.535 | 28.632 | 29.581 | 31.229 | 1.139 | 0.814 | 0.289 | 0.306 | 0.32 | 0.336
453.6 | 12.612 | 21.226 | 27.179 | 28.376 | 29.134 | 30.774 | 13.708 | 22.036 | 27.465 | 28.69 | 29.447 | 31.113 | 1.096 | 0.809 | 0.285 | 0.314 | 0.312 | 0.339
454.2 | 12.667 | 21.243 | 27.125 | 28.433 | 28.99 | 30.679 | 13.744 | 22.049 | 27.404 | 28.754 | 29.301 | 31.025 | 1.077 | 0.806 | 0.28 | 0.321 | 0.31 | 0.345
454.8 | 12.741 | 21.258 | 27.066 | 28.536 | 28.806 | 30.555 | 13.796 | 22.057 | 27.338 | 28.861 | 29.121 | 30.895 | 1.055 | 0.799 | 0.272 | 0.326 | 0.315 | 0.34
455.4 | 12.745 | 21.207 | 26.992 | 28.612 | 28.587 | 30.441 | 13.79 | 21.996 | 27.264 | 28.952 | 28.909 | 30.77 | 1.045 | 0.789 | 0.272 | 0.34 | 0.322 | 0.329
456 | 12.734 | 21.131 | 26.931 | 28.645 | 28.399 | 30.386 | 13.785 | 21.898 | 27.209 | 28.99 | 28.723 | 30.695 | 1.051 | 0.767 | 0.278 | 0.345 | 0.323 | 0.309
456.6 | 12.744 | 21.086 | 26.904 | 28.654 | 28.181 | 30.28 | 13.818 | 21.834 | 27.186 | 28.997 | 28.511 | 30.579 | 1.074 | 0.748 | 0.282 | 0.343 | 0.33 | 0.299
457.2 | 12.756 | 21.072 | 26.932 | 28.671 | 28.026 | 30.206 | 13.856 | 21.823 | 27.198 | 29.022 | 28.349 | 30.498 | 1.1 | 0.751 | 0.267 | 0.351 | 0.323 | 0.293
457.8 | 12.808 | 21.067 | 26.976 | 28.707 | 27.939 | 30.115 | 13.92 | 21.812 | 27.231 | 29.049 | 28.251 | 30.405 | 1.112 | 0.745 | 0.255 | 0.342 | 0.312 | 0.289
458.4 | 12.83 | 21.085 | 27.077 | 28.775 | 27.899 | 29.956 | 13.94 | 21.818 | 27.327 | 29.099 | 28.216 | 30.237 | 1.11 | 0.733 | 0.25 | 0.323 | 0.317 | 0.281
459 | 12.861 | 21.096 | 27.15 | 28.849 | 27.906 | 29.871 | 13.945 | 21.829 | 27.408 | 29.164 | 28.231 | 30.151 | 1.084 | 0.733 | 0.258 | 0.315 | 0.325 | 0.281
459.6 | 12.896 | 21.114 | 27.244 | 28.887 | 27.933 | 29.841 | 13.947 | 21.852 | 27.514 | 29.215 | 28.267 | 30.125 | 1.051 | 0.738 | 0.269 | 0.328 | 0.334 | 0.284
460.2 | 12.886 | 21.136 | 27.322 | 28.931 | 28.005 | 29.866 | 13.914 | 21.875 | 27.592 | 29.281 | 28.346 | 30.162 | 1.028 | 0.739 | 0.269 | 0.35 | 0.342 | 0.295
460.8 | 12.864 | 21.212 | 27.432 | 28.921 | 28.1 | 29.916 | 13.882 | 21.955 | 27.703 | 29.282 | 28.441 | 30.233 | 1.018 | 0.743 | 0.271 | 0.36 | 0.341 | 0.317
461.4 | 12.815 | 21.249 | 27.537 | 28.855 | 28.174 | 30.031 | 13.835 | 22.02 | 27.809 | 29.215 | 28.509 | 30.349 | 1.019 | 0.771 | 0.271 | 0.36 | 0.336 | 0.318
462 | 12.817 | 21.229 | 27.607 | 28.77 | 28.231 | 30.206 | 13.844 | 22.029 | 27.877 | 29.12 | 28.568 | 30.512 | 1.027 | 0.8 | 0.27 | 0.35 | 0.337 | 0.307
462.6 | 12.835 | 21.189 | 27.612 | 28.696 | 28.358 | 30.364 | 13.857 | 22.011 | 27.884 | 29.045 | 28.696 | 30.677 | 1.022 | 0.823 | 0.272 | 0.349 | 0.338 | 0.312
463.2 | 12.828 | 21.185 | 27.603 | 28.642 | 28.482 | 30.5 | 13.836 | 22.006 | 27.879 | 28.977 | 28.811 | 30.806 | 1.008 | 0.82 | 0.276 | 0.335 | 0.329 | 0.305
463.8 | 12.818 | 21.103 | 27.64 | 28.54 | 28.575 | 30.623 | 13.807 | 21.92 | 27.919 | 28.867 | 28.892 | 30.917 | 0.989 | 0.817 | 0.279 | 0.328 | 0.317 | 0.294
464.4 | 12.889 | 21.004 | 27.654 | 28.564 | 28.731 | 30.758 | 13.87 | 21.801 | 27.937 | 28.889 | 29.052 | 31.046 | 0.981 | 0.798 | 0.283 | 0.325 | 0.32 | 0.289
465 | 13.008 | 20.952 | 27.599 | 28.54 | 28.858 | 30.857 | 13.995 | 21.711 | 27.871 | 28.867 | 29.184 | 31.138 | 0.987 | 0.759 | 0.271 | 0.327 | 0.326 | 0.281
465.6 | 13.14 | 20.912 | 27.516 | 28.477 | 28.9 | 30.895 | 14.147 | 21.631 | 27.774 | 28.795 | 29.215 | 31.181 | 1.006 | 0.719 | 0.258 | 0.318 | 0.315 | 0.285
466.2 | 13.247 | 20.905 | 27.503 | 28.479 | 28.961 | 30.947 | 14.254 | 21.602 | 27.762 | 28.789 | 29.268 | 31.251 | 1.006 | 0.697 | 0.259 | 0.31 | 0.306 | 0.305
466.8 | 13.321 | 20.904 | 27.516 | 28.553 | 29.037 | 30.986 | 14.328 | 21.573 | 27.776 | 28.857 | 29.337 | 31.307 | 1.007 | 0.669 | 0.259 | 0.304 | 0.3 | 0.32
467.4 | 13.383 | 20.98 | 27.556 | 28.577 | 29.087 | 30.994 | 14.4 | 21.621 | 27.813 | 28.873 | 29.374 | 31.31 | 1.017 | 0.642 | 0.257 | 0.296 | 0.287 | 0.316
468 | 13.383 | 21.022 | 27.58 | 28.613 | 29.111 | 31.009 | 14.398 | 21.651 | 27.845 | 28.902 | 29.386 | 31.317 | 1.015 | 0.63 | 0.265 | 0.29 | 0.275 | 0.308
468.6 | 13.401 | 21.084 | 27.618 | 28.686 | 29.119 | 30.984 | 14.392 | 21.729 | 27.886 | 28.977 | 29.383 | 31.289 | 0.991 | 0.645 | 0.268 | 0.291 | 0.264 | 0.305
469.2 | 13.46 | 21.137 | 27.579 | 28.779 | 29.099 | 30.938 | 14.447 | 21.802 | 27.846 | 29.074 | 29.354 | 31.244 | 0.986 | 0.664 | 0.267 | 0.295 | 0.255 | 0.306
469.8 | 13.499 | 21.174 | 27.573 | 28.822 | 29.001 | 30.904 | 14.499 | 21.856 | 27.841 | 29.124 | 29.263 | 31.212 | 0.999 | 0.682 | 0.268 | 0.301 | 0.262 | 0.308
470.4 | 13.497 | 21.229 | 27.598 | 28.798 | 28.966 | 30.85 | 14.503 | 21.923 | 27.854 | 29.096 | 29.236 | 31.176 | 1.006 | 0.694 | 0.256 | 0.298 | 0.27 | 0.325
471 | 13.482 | 21.29 | 27.63 | 28.778 | 28.97 | 30.742 | 14.47 | 21.994 | 27.876 | 29.081 | 29.245 | 31.087 | 0.988 | 0.704 | 0.247 | 0.303 | 0.275 | 0.345
471.6 | 13.483 | 21.371 | 27.667 | 28.785 | 28.994 | 30.675 | 14.476 | 22.091 | 27.912 | 29.095 | 29.274 | 31.045 | 0.994 | 0.72 | 0.245 | 0.31 | 0.28 | 0.369
472.2 | 13.497 | 21.442 | 27.708 | 28.744 | 29.002 | 30.664 | 14.502 | 22.184 | 27.952 | 29.06 | 29.276 | 31.049 | 1.005 | 0.742 | 0.244 | 0.316 | 0.273 | 0.385
472.8 | 13.548 | 21.481 | 27.72 | 28.706 | 29.035 | 30.597 | 14.58 | 22.225 | 27.965 | 29.021 | 29.294 | 30.974 | 1.032 | 0.744 | 0.245 | 0.315 | 0.259 | 0.377
473.4 | 13.593 | 21.518 | 27.732 | 28.64 | 29.133 | 30.634 | 14.655 | 22.252 | 27.977 | 28.951 | 29.38 | 31.015 | 1.062 | 0.734 | 0.245 | 0.31 | 0.247 | 0.381
474 | 13.667 | 21.576 | 27.752 | 28.516 | 29.224 | 30.662 | 14.734 | 22.301 | 27.996 | 28.824 | 29.455 | 31.053 | 1.067 | 0.725 | 0.244 | 0.308 | 0.23 | 0.391
474.6 | 13.722 | 21.68 | 27.688 | 28.39 | 29.34 | 30.641 | 14.778 | 22.391 | 27.927 | 28.686 | 29.565 | 31.037 | 1.056 | 0.711 | 0.239 | 0.296 | 0.225 | 0.396
475.2 | 13.8 | 21.771 | 27.574 | 28.288 | 29.463 | 30.572 | 14.862 | 22.461 | 27.817 | 28.566 | 29.686 | 30.97 | 1.063 | 0.69 | 0.243 | 0.278 | 0.223 | 0.398
475.8 | 13.86 | 21.844 | 27.503 | 28.224 | 29.629 | 30.553 | 14.934 | 22.54 | 27.763 | 28.491 | 29.848 | 30.94 | 1.074 | 0.695 | 0.26 | 0.267 | 0.219 | 0.386
476.4 | 13.851 | 21.978 | 27.449 | 28.147 | 29.732 | 30.521 | 14.93 | 22.682 | 27.712 | 28.42 | 29.947 | 30.888 | 1.079 | 0.704 | 0.262 | 0.273 | 0.215 | 0.367
477 | 13.807 | 22.027 | 27.4 | 28.02 | 29.751 | 30.499 | 14.885 | 22.715 | 27.655 | 28.308 | 29.968 | 30.857 | 1.078 | 0.688 | 0.256 | 0.287 | 0.217 | 0.359
477.6 | 13.724 | 22.091 | 27.373 | 27.906 | 29.768 | 30.449 | 14.79 | 22.767 | 27.616 | 28.202 | 29.985 | 30.803 | 1.065 | 0.675 | 0.244 | 0.297 | 0.217 | 0.354
478.2 | 13.652 | 22.116 | 27.333 | 27.792 | 29.739 | 30.36 | 14.702 | 22.805 | 27.568 | 28.088 | 29.953 | 30.705 | 1.05 | 0.689 | 0.236 | 0.296 | 0.214 | 0.345
478.8 | 13.581 | 22.157 | 27.27 | 27.75 | 29.648 | 30.168 | 14.624 | 22.868 | 27.508 | 28.038 | 29.861 | 30.515 | 1.043 | 0.711 | 0.238 | 0.288 | 0.212 | 0.347
479.4 | 13.515 | 22.158 | 27.274 | 27.763 | 29.54 | 29.991 | 14.561 | 22.897 | 27.52 | 28.053 | 29.755 | 30.334 | 1.046 | 0.739 | 0.246 | 0.29 | 0.214 | 0.343
480 | 13.514 | 22.145 | 27.304 | 27.692 | 29.453 | 29.84 | 14.567 | 22.906 | 27.554 | 27.986 | 29.672 | 30.172 | 1.053 | 0.761 | 0.25 | 0.294 | 0.218 | 0.332
480.6 | 13.524 | 22.092 | 27.317 | 27.603 | 29.385 | 29.698 | 14.558 | 22.86 | 27.578 | 27.883 | 29.607 | 30.014 | 1.035 | 0.767 | 0.26 | 0.28 | 0.223 | 0.316
481.2 | 13.535 | 22.04 | 27.384 | 27.557 | 29.305 | 29.636 | 14.541 | 22.801 | 27.645 | 27.836 | 29.523 | 29.935 | 1.007 | 0.761 | 0.261 | 0.279 | 0.218 | 0.299
481.8 | 13.532 | 22.01 | 27.429 | 27.521 | 29.26 | 29.574 | 14.521 | 22.759 | 27.684 | 27.81 | 29.477 | 29.867 | 0.989 | 0.749 | 0.255 | 0.289 | 0.217 | 0.292
482.4 | 13.487 | 21.959 | 27.48 | 27.551 | 29.194 | 29.533 | 14.482 | 22.681 | 27.737 | 27.849 | 29.408 | 29.84 | 0.995 | 0.723 | 0.257 | 0.298 | 0.214 | 0.307
483 | 13.448 | 21.882 | 27.588 | 27.61 | 29.094 | 29.528 | 14.452 | 22.59 | 27.843 | 27.919 | 29.302 | 29.84 | 1.004 | 0.708 | 0.255 | 0.309 | 0.209 | 0.312
483.6 | 13.409 | 21.814 | 27.654 | 27.679 | 29.008 | 29.532 | 14.418 | 22.518 | 27.906 | 27.995 | 29.21 | 29.844 | 1.009 | 0.704 | 0.252 | 0.316 | 0.201 | 0.311
484.2 | 13.385 | 21.75 | 27.699 | 27.811 | 28.9 | 29.472 | 14.383 | 22.462 | 27.944 | 28.123 | 29.101 | 29.785 | 0.998 | 0.712 | 0.245 | 0.311 | 0.201 | 0.312
484.8 | 13.364 | 21.698 | 27.772 | 27.993 | 28.764 | 29.483 | 14.368 | 22.395 | 28.01 | 28.304 | 28.976 | 29.793 | 1.004 | 0.697 | 0.238 | 0.311 | 0.212 | 0.31
485.4 | 13.379 | 21.674 | 27.855 | 28.111 | 28.651 | 29.552 | 14.406 | 22.356 | 28.102 | 28.42 | 28.88 | 29.857 | 1.027 | 0.682 | 0.247 | 0.309 | 0.23 | 0.306
486 | 13.429 | 21.689 | 27.94 | 28.262 | 28.658 | 29.59 | 14.47 | 22.371 | 28.186 | 28.569 | 28.907 | 29.889 | 1.041 | 0.682 | 0.246 | 0.307 | 0.248 | 0.299
486.6 | 13.457 | 21.699 | 28.057 | 28.389 | 28.724 | 29.579 | 14.512 | 22.377 | 28.288 | 28.695 | 28.979 | 29.864 | 1.055 | 0.678 | 0.231 | 0.306 | 0.254 | 0.284
487.2 | 13.443 | 21.75 | 28.147 | 28.484 | 28.792 | 29.61 | 14.5 | 22.429 | 28.367 | 28.787 | 29.044 | 29.89 | 1.056 | 0.678 | 0.22 | 0.303 | 0.251 | 0.28
487.8 | 13.405 | 21.758 | 28.269 | 28.582 | 28.85 | 29.761 | 14.454 | 22.434 | 28.48 | 28.895 | 29.101 | 30.047 | 1.049 | 0.676 | 0.212 | 0.313 | 0.251 | 0.286
488.4 | 13.359 | 21.744 | 28.307 | 28.713 | 28.944 | 29.95 | 14.397 | 22.412 | 28.508 | 29.03 | 29.198 | 30.236 | 1.037 | 0.668 | 0.202 | 0.317 | 0.254 | 0.285
489 | 13.315 | 21.708 | 28.292 | 28.788 | 29.119 | 30.144 | 14.358 | 22.39 | 28.488 | 29.113 | 29.377 | 30.435 | 1.043 | 0.682 | 0.197 | 0.325 | 0.258 | 0.291
489.6 | 13.323 | 21.686 | 28.258 | 28.833 | 29.227 | 30.319 | 14.367 | 22.375 | 28.459 | 29.154 | 29.491 | 30.619 | 1.044 | 0.69 | 0.2 | 0.321 | 0.264 | 0.301
490.2 | 13.331 | 21.729 | 28.221 | 28.796 | 29.296 | 30.529 | 14.376 | 22.417 | 28.431 | 29.124 | 29.576 | 30.828 | 1.045 | 0.687 | 0.21 | 0.329 | 0.279 | 0.3
490.8 | 13.308 | 21.757 | 28.144 | 28.76 | 29.245 | 30.701 | 14.361 | 22.448 | 28.369 | 29.087 | 29.552 | 31.016 | 1.053 | 0.691 | 0.225 | 0.327 | 0.307 | 0.315
491.4 | 13.268 | 21.763 | 27.986 | 28.726 | 29.139 | 30.819 | 14.34 | 22.461 | 28.226 | 29.046 | 29.469 | 31.125 | 1.072 | 0.698 | 0.24 | 0.321 | 0.33 | 0.306
492 | 13.233 | 21.754 | 27.815 | 28.761 | 29.044 | 30.937 | 14.32 | 22.467 | 28.06 | 29.066 | 29.382 | 31.234 | 1.087 | 0.713 | 0.245 | 0.305 | 0.339 | 0.297
492.6 | 13.246 | 21.716 | 27.653 | 28.816 | 28.903 | 31.058 | 14.333 | 22.434 | 27.905 | 29.103 | 29.243 | 31.334 | 1.087 | 0.718 | 0.252 | 0.286 | 0.339 | 0.276
493.2 | 13.248 | 21.661 | 27.48 | 28.813 | 28.786 | 31.105 | 14.343 | 22.381 | 27.728 | 29.08 | 29.122 | 31.368 | 1.094 | 0.72 | 0.248 | 0.267 | 0.336 | 0.263
493.8 | 13.305 | 21.598 | 27.337 | 28.84 | 28.707 | 31.104 | 14.404 | 22.322 | 27.582 | 29.09 | 29.032 | 31.357 | 1.098 | 0.723 | 0.245 | 0.251 | 0.325 | 0.253
494.4 | 13.309 | 21.545 | 27.286 | 28.906 | 28.6 | 31.082 | 14.401 | 22.252 | 27.531 | 29.146 | 28.914 | 31.327 | 1.092 | 0.708 | 0.245 | 0.24 | 0.314 | 0.246
495 | 13.248 | 21.527 | 27.301 | 29.009 | 28.495 | 31.097 | 14.35 | 22.223 | 27.556 | 29.259 | 28.805 | 31.364 | 1.101 | 0.696 | 0.256 | 0.249 | 0.31 | 0.267
495.6 | 13.152 | 21.535 | 27.308 | 29.05 | 28.457 | 31.094 | 14.257 | 22.217 | 27.557 | 29.301 | 28.754 | 31.377 | 1.105 | 0.682 | 0.249 | 0.251 | 0.298 | 0.283
496.2 | 13.053 | 21.507 | 27.303 | 29.064 | 28.443 | 31.115 | 14.164 | 22.172 | 27.55 | 29.324 | 28.735 | 31.406 | 1.111 | 0.665 | 0.247 | 0.26 | 0.291 | 0.291
496.8 | 12.931 | 21.439 | 27.198 | 29.04 | 28.44 | 31.14 | 14.071 | 22.113 | 27.445 | 29.314 | 28.736 | 31.439 | 1.14 | 0.675 | 0.247 | 0.274 | 0.296 | 0.299
497.4 | 12.834 | 21.408 | 27.131 | 29.071 | 28.431 | 31.162 | 13.997 | 22.101 | 27.381 | 29.347 | 28.731 | 31.461 | 1.163 | 0.693 | 0.25 | 0.276 | 0.299 | 0.299
498 | 12.761 | 21.396 | 27.14 | 29.061 | 28.409 | 31.203 | 13.955 | 22.112 | 27.395 | 29.324 | 28.712 | 31.504 | 1.193 | 0.715 | 0.256 | 0.263 | 0.304 | 0.3
498.6 | 12.757 | 21.431 | 27.198 | 29.067 | 28.375 | 31.287 | 13.983 | 22.148 | 27.457 | 29.318 | 28.683 | 31.583 | 1.225 | 0.717 | 0.26 | 0.251 | 0.309 | 0.296
499.2 | 12.734 | 21.456 | 27.324 | 29.09 | 28.327 | 31.32 | 13.978 | 22.176 | 27.581 | 29.325 | 28.63 | 31.619 | 1.243 | 0.72 | 0.257 | 0.235 | 0.304 | 0.299
499.8 | 12.715 | 21.497 | 27.456 | 29.058 | 28.32 | 31.321 | 13.959 | 22.229 | 27.71 | 29.269 | 28.604 | 31.623 | 1.245 | 0.733 | 0.255 | 0.211 | 0.285 | 0.302
500.4 | 12.724 | 21.512 | 27.632 | 29.057 | 28.293 | 31.302 | 13.979 | 22.238 | 27.881 | 29.259 | 28.563 | 31.594 | 1.255 | 0.726 | 0.248 | 0.202 | 0.27 | 0.293
501 | 12.758 | 21.504 | 27.777 | 29.052 | 28.381 | 31.241 | 14.022 | 22.231 | 28.018 | 29.252 | 28.646 | 31.53 | 1.264 | 0.727 | 0.241 | 0.2 | 0.264 | 0.289
501.6 | 12.798 | 21.487 | 27.937 | 28.981 | 28.475 | 31.172 | 14.076 | 22.219 | 28.175 | 29.181 | 28.743 | 31.459 | 1.278 | 0.732 | 0.238 | 0.2 | 0.269 | 0.287
502.2 | 12.851 | 21.419 | 28.015 | 28.905 | 28.532 | 31.135 | 14.147 | 22.163 | 28.254 | 29.119 | 28.806 | 31.407 | 1.297 | 0.744 | 0.238 | 0.214 | 0.274 | 0.272
502.8 | 12.894 | 21.374 | 28.091 | 28.775 | 28.505 | 31.182 | 14.218 | 22.122 | 28.332 | 28.999 | 28.784 | 31.445 | 1.324 | 0.749 | 0.242 | 0.224 | 0.279 | 0.263
503.4 | 12.959 | 21.356 | 28.155 | 28.685 | 28.482 | 31.263 | 14.304 | 22.1 | 28.399 | 28.912 | 28.769 | 31.527 | 1.345 | 0.744 | 0.245 | 0.227 | 0.287 | 0.264
504 | 13.038 | 21.302 | 28.242 | 28.728 | 28.479 | 31.333 | 14.403 | 22.043 | 28.5 | 28.946 | 28.78 | 31.596 | 1.365 | 0.741 | 0.259 | 0.219 | 0.301 | 0.264
504.6 | 13.111 | 21.179 | 28.321 | 28.778 | 28.474 | 31.389 | 14.482 | 21.915 | 28.592 | 28.994 | 28.788 | 31.658 | 1.371 | 0.736 | 0.272 | 0.215 | 0.314 | 0.268
505.2 | 13.201 | 21.016 | 28.331 | 28.822 | 28.458 | 31.486 | 14.569 | 21.768 | 28.603 | 29.038 | 28.781 | 31.761 | 1.369 | 0.752 | 0.272 | 0.216 | 0.323 | 0.274
505.8 | 13.306 | 20.918 | 28.282 | 28.849 | 28.456 | 31.565 | 14.664 | 21.678 | 28.559 | 29.052 | 28.783 | 31.842 | 1.358 | 0.76 | 0.276 | 0.203 | 0.327 | 0.277
506.4 | 13.415 | 20.902 | 28.254 | 28.899 | 28.466 | 31.653 | 14.753 | 21.648 | 28.531 | 29.095 | 28.799 | 31.943 | 1.338 | 0.746 | 0.277 | 0.196 | 0.333 | 0.29
507 | 13.518 | 20.924 | 28.25 | 29.006 | 28.531 | 31.735 | 14.844 | 21.661 | 28.528 | 29.211 | 28.86 | 32.039 | 1.325 | 0.737 | 0.278 | 0.205 | 0.329 | 0.304
507.6 | 13.593 | 20.934 | 28.23 | 29.173 | 28.697 | 31.784 | 14.938 | 21.668 | 28.502 | 29.396 | 29.028 | 32.101 | 1.345 | 0.735 | 0.272 | 0.223 | 0.33 | 0.316
508.2 | 13.601 | 20.977 | 28.201 | 29.377 | 28.833 | 31.788 | 14.969 | 21.72 | 28.468 | 29.613 | 29.173 | 32.112 | 1.368 | 0.742 | 0.267 | 0.236 | 0.34 | 0.324
508.8 | 13.607 | 20.984 | 28.137 | 29.545 | 28.892 | 31.686 | 15.003 | 21.737 | 28.403 | 29.79 | 29.231 | 32.007 | 1.396 | 0.753 | 0.266 | 0.245 | 0.339 | 0.321
509.4 | 13.542 | 21.008 | 28.034 | 29.684 | 28.902 | 31.569 | 14.962 | 21.759 | 28.295 | 29.943 | 29.237 | 31.885 | 1.42 | 0.751 | 0.261 | 0.259 | 0.335 | 0.316
510 | 13.423 | 21.021 | 27.92 | 29.773 | 28.891 | 31.418 | 14.845 | 21.749 | 28.175 | 30.034 | 29.221 | 31.732 | 1.422 | 0.728 | 0.255 | 0.261 | 0.33 | 0.314
510.6 | 13.284 | 21.058 | 27.809 | 29.813 | 28.864 | 31.344 | 14.69 | 21.766 | 28.052 | 30.072 | 29.191 | 31.648 | 1.406 | 0.708 | 0.243 | 0.259 | 0.327 | 0.305
511.2 | 13.214 | 21.113 | 27.675 | 29.779 | 28.813 | 31.25 | 14.59 | 21.827 | 27.909 | 30.034 | 29.136 | 31.542 | 1.376 | 0.714 | 0.234 | 0.255 | 0.323 | 0.292
511.8 | 13.149 | 21.15 | 27.538 | 29.752 | 28.748 | 31.147 | 14.507 | 21.884 | 27.768 | 30.009 | 29.049 | 31.436 | 1.358 | 0.734 | 0.23 | 0.257 | 0.301 | 0.29
512.4 | 13.009 | 21.155 | 27.41 | 29.699 | 28.748 | 31.109 | 14.358 | 21.917 | 27.648 | 29.964 | 29.031 | 31.386 | 1.349 | 0.762 | 0.238 | 0.265 | 0.283 | 0.277
513 | 12.85 | 21.104 | 27.239 | 29.578 | 28.769 | 31.116 | 14.194 | 21.882 | 27.487 | 29.846 | 29.041 | 31.391 | 1.344 | 0.778 | 0.248 | 0.268 | 0.272 | 0.275
513.6 | 12.729 | 21.082 | 27.073 | 29.484 | 28.83 | 31.042 | 14.072 | 21.86 | 27.325 | 29.755 | 29.09 | 31.321 | 1.343 | 0.778 | 0.252 | 0.271 | 0.26 | 0.279
514.2 | 12.643 | 21.137 | 26.989 | 29.381 | 28.875 | 30.936 | 13.988 | 21.914 | 27.239 | 29.657 | 29.136 | 31.22 | 1.345 | 0.777 | 0.25 | 0.276 | 0.261 | 0.284
514.8 | 12.573 | 21.171 | 26.948 | 29.306 | 28.854 | 30.784 | 13.922 | 21.95 | 27.189 | 29.592 | 29.124 | 31.079 | 1.35 | 0.778 | 0.241 | 0.287 | 0.27 | 0.295
515.4 | 12.511 | 21.219 | 26.963 | 29.269 | 28.88 | 30.689 | 13.88 | 22.007 | 27.205 | 29.566 | 29.155 | 30.999 | 1.369 | 0.788 | 0.241 | 0.297 | 0.275 | 0.309
516 | 12.487 | 21.255 | 27.024 | 29.254 | 28.892 | 30.629 | 13.881 | 22.069 | 27.279 | 29.557 | 29.164 | 30.942 | 1.394 | 0.814 | 0.255 | 0.302 | 0.272 | 0.313
516.6 | 12.503 | 21.31 | 27.06 | 29.248 | 28.939 | 30.609 | 13.935 | 22.156 | 27.332 | 29.556 | 29.204 | 30.929 | 1.432 | 0.846 | 0.272 | 0.308 | 0.266 | 0.32
517.2 | 12.503 | 21.321 | 27.056 | 29.235 | 28.972 | 30.55 | 13.962 | 22.179 | 27.343 | 29.54 | 29.232 | 30.872 | 1.459 | 0.858 | 0.287 | 0.304 | 0.26 | 0.323
517.8 | 12.492 | 21.296 | 27.063 | 29.239 | 29.004 | 30.531 | 13.965 | 22.158 | 27.36 | 29.541 | 29.253 | 30.858 | 1.473 | 0.862 | 0.297 | 0.301 | 0.249 | 0.327
518.4 | 12.519 | 21.294 | 27.05 | 29.226 | 29.062 | 30.516 | 13.99 | 22.152 | 27.352 | 29.509 | 29.304 | 30.844 | 1.472 | 0.858 | 0.302 | 0.284 | 0.242 | 0.328
519 | 12.583 | 21.302 | 27.025 | 29.222 | 29.085 | 30.469 | 14.048 | 22.134 | 27.319 | 29.498 | 29.321 | 30.779 | 1.465 | 0.833 | 0.295 | 0.276 | 0.236 | 0.31
519.6 | 12.707 | 21.276 | 27.046 | 29.267 | 29.07 | 30.438 | 14.19 | 22.095 | 27.329 | 29.529 | 29.307 | 30.734 | 1.483 | 0.82 | 0.283 | 0.262 | 0.237 | 0.296
520.2 | 12.832 | 21.212 | 27.124 | 29.335 | 28.986 | 30.444 | 14.308 | 22.016 | 27.399 | 29.596 | 29.23 | 30.75 | 1.476 | 0.804 | 0.275 | 0.261 | 0.244 | 0.305
520.8 | 12.91 | 21.12 | 27.166 | 29.355 | 28.916 | 30.57 | 14.383 | 21.912 | 27.445 | 29.609 | 29.176 | 30.895 | 1.473 | 0.791 | 0.278 | 0.255 | 0.26 | 0.325
521.4 | 12.942 | 21.032 | 27.255 | 29.367 | 28.816 | 30.757 | 14.391 | 21.83 | 27.531 | 29.613 | 29.09 | 31.085 | 1.45 | 0.798 | 0.276 | 0.247 | 0.274 | 0.329
522 | 12.923 | 20.929 | 27.384 | 29.364 | 28.744 | 30.896 | 14.349 | 21.752 | 27.65 | 29.611 | 29.031 | 31.234 | 1.426 | 0.823 | 0.266 | 0.247 | 0.287 | 0.338
522.6 | 12.879 | 20.824 | 27.54 | 29.399 | 28.627 | 31.048 | 14.266 | 21.661 | 27.797 | 29.647 | 28.927 | 31.382 | 1.387 | 0.837 | 0.257 | 0.248 | 0.3 | 0.334
523.2 | 12.86 | 20.68 | 27.66 | 29.483 | 28.481 | 31.143 | 14.196 | 21.523 | 27.918 | 29.725 | 28.789 | 31.468 | 1.336 | 0.843 | 0.257 | 0.243 | 0.307 | 0.325
523.8 | 12.915 | 20.588 | 27.806 | 29.589 | 28.335 | 31.217 | 14.196 | 21.431 | 28.067 | 29.822 | 28.641 | 31.521 | 1.28 | 0.843 | 0.26 | 0.233 | 0.307 | 0.304
524.4 | 12.954 | 20.56 | 27.948 | 29.577 | 28.156 | 31.288 | 14.194 | 21.399 | 28.211 | 29.81 | 28.458 | 31.575 | 1.24 | 0.839 | 0.263 | 0.233 | 0.302 | 0.287
525 | 12.993 | 20.554 | 28.092 | 29.58 | 27.949 | 31.39 | 14.202 | 21.397 | 28.351 | 29.803 | 28.246 | 31.663 | 1.209 | 0.842 | 0.259 | 0.223 | 0.296 | 0.274
525.6 | 13.007 | 20.522 | 28.269 | 29.582 | 27.764 | 31.465 | 14.195 | 21.376 | 28.535 | 29.793 | 28.063 | 31.728 | 1.188 | 0.854 | 0.267 | 0.211 | 0.298 | 0.263
526.2 | 13.026 | 20.518 | 28.439 | 29.532 | 27.632 | 31.546 | 14.2 | 21.378 | 28.722 | 29.746 | 27.929 | 31.814 | 1.175 | 0.86 | 0.282 | 0.214 | 0.297 | 0.268
526.8 | 13.009 | 20.533 | 28.581 | 29.461 | 27.489 | 31.528 | 14.176 | 21.397 | 28.868 | 29.68 | 27.791 | 31.8 | 1.167 | 0.864 | 0.287 | 0.219 | 0.301 | 0.272
527.4 | 13.01 | 20.537 | 28.663 | 29.422 | 27.417 | 31.54 | 14.184 | 21.398 | 28.956 | 29.644 | 27.719 | 31.81 | 1.174 | 0.861 | 0.293 | 0.221 | 0.302 | 0.269
528 | 12.958 | 20.598 | 28.652 | 29.335 | 27.446 | 31.554 | 14.132 | 21.455 | 28.946 | 29.571 | 27.749 | 31.809 | 1.174 | 0.857 | 0.294 | 0.236 | 0.303 | 0.255
528.6 | 12.949 | 20.646 | 28.611 | 29.205 | 27.451 | 31.633 | 14.132 | 21.493 | 28.904 | 29.461 | 27.739 | 31.882 | 1.183 | 0.847 | 0.293 | 0.256 | 0.288 | 0.249
529.2 | 12.963 | 20.696 | 28.545 | 29.164 | 27.522 | 31.7 | 14.138 | 21.533 | 28.833 | 29.44 | 27.802 | 31.955 | 1.175 | 0.838 | 0.288 | 0.276 | 0.281 | 0.255
529.8 | 13.015 | 20.764 | 28.464 | 29.119 | 27.63 | 31.766 | 14.184 | 21.599 | 28.739 | 29.392 | 27.912 | 32.03 | 1.168 | 0.835 | 0.275 | 0.273 | 0.282 | 0.264
530.4 | 13.139 | 20.799 | 28.396 | 29.084 | 27.683 | 31.844 | 14.304 | 21.629 | 28.661 | 29.357 | 27.971 | 32.119 | 1.165 | 0.83 | 0.265 | 0.274 | 0.288 | 0.275
531 | 13.245 | 20.829 | 28.29 | 29.086 | 27.736 | 32.035 | 14.398 | 21.655 | 28.556 | 29.349 | 28.033 | 32.309 | 1.153 | 0.826 | 0.266 | 0.262 | 0.296 | 0.273
531.6 | 13.323 | 20.861 | 28.153 | 29.089 | 27.787 | 32.087 | 14.479 | 21.676 | 28.414 | 29.334 | 28.095 | 32.339 | 1.155 | 0.815 | 0.261 | 0.246 | 0.308 | 0.252
532.2 | 13.405 | 20.931 | 28.044 | 29.132 | 27.866 | 32.156 | 14.562 | 21.74 | 28.298 | 29.369 | 28.183 | 32.38 | 1.157 | 0.809 | 0.254 | 0.237 | 0.317 | 0.224
532.8 | 13.48 | 21.089 | 27.975 | 29.215 | 28.013 | 32.143 | 14.622 | 21.878 | 28.223 | 29.447 | 28.339 | 32.354 | 1.142 | 0.79 | 0.248 | 0.232 | 0.326 | 0.211
533.4 | 13.57 | 21.184 | 27.873 | 29.206 | 28.179 | 32.084 | 14.705 | 21.964 | 28.122 | 29.43 | 28.508 | 32.293 | 1.136 | 0.781 | 0.249 | 0.224 | 0.329 | 0.209
534 | 13.655 | 21.272 | 27.761 | 29.197 | 28.288 | 32.039 | 14.782 | 22.054 | 28.015 | 29.43 | 28.601 | 32.247 | 1.127 | 0.782 | 0.254 | 0.234 | 0.313 | 0.208
534.6 | 13.752 | 21.33 | 27.65 | 29.21 | 28.335 | 32.022 | 14.872 | 22.106 | 27.905 | 29.454 | 28.627 | 32.237 | 1.12 | 0.776 | 0.255 | 0.243 | 0.292 | 0.214
535.2 | 13.842 | 21.337 | 27.551 | 29.196 | 28.343 | 32.02 | 14.975 | 22.108 | 27.808 | 29.447 | 28.635 | 32.245 | 1.133 | 0.771 | 0.257 | 0.251 | 0.291 | 0.225
535.8 | 13.894 | 21.357 | 27.478 | 29.25 | 28.346 | 32.065 | 15.045 | 22.132 | 27.745 | 29.507 | 28.633 | 32.296 | 1.151 | 0.775 | 0.267 | 0.257 | 0.287 | 0.232
536.4 | 13.929 | 21.374 | 27.385 | 29.342 | 28.32 | 32.089 | 15.096 | 22.161 | 27.657 | 29.588 | 28.602 | 32.325 | 1.167 | 0.788 | 0.272 | 0.247 | 0.282 | 0.236
537 | 13.926 | 21.385 | 27.358 | 29.392 | 28.281 | 32.114 | 15.105 | 22.194 | 27.635 | 29.625 | 28.559 | 32.352 | 1.179 | 0.809 | 0.277 | 0.233 | 0.278 | 0.239
537.6 | 13.885 | 21.416 | 27.375 | 29.458 | 28.229 | 32.163 | 15.069 | 22.243 | 27.656 | 29.687 | 28.502 | 32.403 | 1.183 | 0.827 | 0.281 | 0.229 | 0.273 | 0.24
538.2 | 13.821 | 21.431 | 27.358 | 29.425 | 28.23 | 32.192 | 15.009 | 22.265 | 27.646 | 29.66 | 28.501 | 32.44 | 1.189 | 0.834 | 0.288 | 0.235 | 0.272 | 0.248
538.8 | 13.687 | 21.416 | 27.402 | 29.44 | 28.231 | 32.187 | 14.866 | 22.215 | 27.69 | 29.687 | 28.497 | 32.443 | 1.18 | 0.799 | 0.288 | 0.246 | 0.266 | 0.257
539.4 | 13.545 | 21.381 | 27.419 | 29.423 | 28.232 | 32.151 | 14.723 | 22.139 | 27.701 | 29.668 | 28.494 | 32.41 | 1.177 | 0.758 | 0.282 | 0.245 | 0.262 | 0.259
540 | 13.408 | 21.356 | 27.412 | 29.457 | 28.251 | 32.152 | 14.595 | 22.103 | 27.681 | 29.699 | 28.512 | 32.406 | 1.187 | 0.747 | 0.269 | 0.242 | 0.26 | 0.255
540.6 | 13.306 | 21.241 | 27.458 | 29.535 | 28.308 | 32.119 | 14.515 | 21.989 | 27.726 | 29.776 | 28.574 | 32.366 | 1.209 | 0.748 | 0.267 | 0.241 | 0.265 | 0.247
541.2 | 13.252 | 21.146 | 27.479 | 29.638 | 28.306 | 32.033 | 14.484 | 21.898 | 27.743 | 29.881 | 28.578 | 32.27 | 1.232 | 0.752 | 0.265 | 0.243 | 0.272 | 0.237
541.8 | 13.204 | 21.118 | 27.529 | 29.724 | 28.259 | 31.918 | 14.46 | 21.867 | 27.776 | 29.985 | 28.54 | 32.146 | 1.256 | 0.749 | 0.247 | 0.26 | 0.281 | 0.228
542.4 | 13.184 | 21.137 | 27.609 | 29.727 | 28.22 | 31.862 | 14.468 | 21.879 | 27.845 | 30.003 | 28.509 | 32.07 | 1.283 | 0.742 | 0.236 | 0.276 | 0.289 | 0.209
543 | 13.207 | 21.096 | 27.669 | 29.638 | 28.169 | 31.816 | 14.533 | 21.845 | 27.908 | 29.926 | 28.46 | 32.012 | 1.326 | 0.749 | 0.239 | 0.288 | 0.291 | 0.196
543.6 | 13.215 | 21.049 | 27.759 | 29.625 | 28.108 | 31.747 | 14.574 | 21.828 | 28.009 | 29.915 | 28.397 | 31.946 | 1.359 | 0.78 | 0.249 | 0.29 | 0.288 | 0.199
544.2 | 13.217 | 20.97 | 27.811 | 29.61 | 28.028 | 31.699 | 14.615 | 21.768 | 28.077 | 29.886 | 28.315 | 31.907 | 1.398 | 0.798 | 0.265 | 0.276 | 0.288 | 0.209
544.8 | 13.267 | 20.886 | 27.863 | 29.651 | 28.034 | 31.662 | 14.696 | 21.699 | 28.14 | 29.916 | 28.322 | 31.872 | 1.429 | 0.813 | 0.277 | 0.265 | 0.289 | 0.21
545.4 | 13.332 | 20.894 | 27.858 | 29.725 | 28.172 | 31.631 | 14.754 | 21.713 | 28.151 | 29.988 | 28.448 | 31.841 | 1.422 | 0.819 | 0.292 | 0.262 | 0.276 | 0.211
546 | 13.387 | 20.923 | 27.829 | 29.794 | 28.298 | 31.702 | 14.782 | 21.739 | 28.136 | 30.045 | 28.554 | 31.907 | 1.395 | 0.817 | 0.307 | 0.251 | 0.257 | 0.205
546.6 | 13.425 | 20.888 | 27.805 | 29.866 | 28.398 | 31.844 | 14.804 | 21.701 | 28.117 | 30.098 | 28.642 | 32.043 | 1.379 | 0.813 | 0.312 | 0.233 | 0.244 | 0.199
547.2 | 13.428 | 20.88 | 27.806 | 29.94 | 28.492 | 32.015 | 14.81 | 21.687 | 28.113 | 30.152 | 28.725 | 32.203 | 1.382 | 0.806 | 0.307 | 0.212 | 0.232 | 0.188
547.8 | 13.425 | 20.888 | 27.782 | 30.018 | 28.579 | 32.175 | 14.812 | 21.693 | 28.075 | 30.22 | 28.805 | 32.356 | 1.387 | 0.805 | 0.292 | 0.203 | 0.226 | 0.181
548.4 | 13.39 | 20.959 | 27.752 | 30.096 | 28.669 | 32.291 | 14.787 | 21.762 | 28.02 | 30.303 | 28.901 | 32.472 | 1.397 | 0.803 | 0.268 | 0.206 | 0.232 | 0.181
549 | 13.336 | 21.07 | 27.765 | 30.119 | 28.769 | 32.374 | 14.732 | 21.881 | 28.02 | 30.334 | 28.991 | 32.552 | 1.397 | 0.81 | 0.255 | 0.215 | 0.222 | 0.177
549.6 | 13.309 | 21.23 | 27.821 | 30.022 | 28.846 | 32.409 | 14.701 | 22.049 | 28.069 | 30.246 | 29.061 | 32.576 | 1.392 | 0.819 | 0.249 | 0.224 | 0.215 | 0.167
550.2 | 13.3 | 21.43 | 27.918 | 29.925 | 28.852 | 32.431 | 14.691 | 22.234 | 28.16 | 30.168 | 29.071 | 32.589 | 1.392 | 0.805 | 0.243 | 0.243 | 0.219 | 0.158
550.8 | 13.321 | 21.515 | 28.028 | 29.895 | 28.888 | 32.442 | 14.713 | 22.294 | 28.256 | 30.149 | 29.111 | 32.596 | 1.392 | 0.779 | 0.228 | 0.254 | 0.223 | 0.154
551.4 | 13.308 | 21.57 | 28.141 | 29.888 | 28.969 | 32.426 | 14.71 | 22.329 | 28.356 | 30.134 | 29.19 | 32.577 | 1.401 | 0.758 | 0.215 | 0.247 | 0.221 | 0.151
552 | 13.257 | 21.578 | 28.217 | 29.92 | 29.05 | 32.459 | 14.665 | 22.324 | 28.429 | 30.161 | 29.272 | 32.621 | 1.408 | 0.745 | 0.213 | 0.241 | 0.222 | 0.163
552.6 | 13.23 | 21.6 | 28.223 | 29.891 | 29.169 | 32.505 | 14.663 | 22.317 | 28.435 | 30.135 | 29.394 | 32.688 | 1.433 | 0.717 | 0.212 | 0.244 | 0.225 | 0.183
553.2 | 13.251 | 21.603 | 28.244 | 29.961 | 29.232 | 32.528 | 14.712 | 22.31 | 28.455 | 30.208 | 29.468 | 32.727 | 1.461 | 0.707 | 0.211 | 0.248 | 0.236 | 0.199
553.8 | 13.258 | 21.544 | 28.302 | 30.029 | 29.279 | 32.582 | 14.724 | 22.264 | 28.513 | 30.28 | 29.547 | 32.782 | 1.466 | 0.72 | 0.211 | 0.251 | 0.268 | 0.2
554.4 | 13.265 | 21.49 | 28.347 | 30.024 | 29.329 | 32.631 | 14.711 | 22.223 | 28.563 | 30.271 | 29.621 | 32.846 | 1.446 | 0.733 | 0.217 | 0.247 | 0.292 | 0.215
555 | 13.263 | 21.509 | 28.373 | 30.041 | 29.347 | 32.63 | 14.667 | 22.264 | 28.593 | 30.285 | 29.649 | 32.858 | 1.404 | 0.755 | 0.22 | 0.245 | 0.303 | 0.228
555.6 | 13.25 | 21.524 | 28.345 | 30.045 | 29.358 | 32.626 | 14.614 | 22.296 | 28.566 | 30.287 | 29.654 | 32.869 | 1.364 | 0.773 | 0.221 | 0.242 | 0.296 | 0.243
556.2 | 13.211 | 21.546 | 28.271 | 30.111 | 29.341 | 32.531 | 14.522 | 22.331 | 28.487 | 30.353 | 29.628 | 32.787 | 1.31 | 0.784 | 0.215 | 0.242 | 0.287 | 0.256
556.8 | 13.168 | 21.596 | 28.224 | 30.166 | 29.34 | 32.4 | 14.447 | 22.358 | 28.424 | 30.409 | 29.617 | 32.657 | 1.279 | 0.762 | 0.2 | 0.243 | 0.277 | 0.257
557.4 | 13.171 | 21.58 | 28.193 | 30.218 | 29.302 | 32.241 | 14.415 | 22.313 | 28.39 | 30.468 | 29.574 | 32.491 | 1.244 | 0.733 | 0.198 | 0.25 | 0.272 | 0.249
558 | 13.19 | 21.535 | 28.198 | 30.287 | 29.217 | 32.063 | 14.403 | 22.253 | 28.399 | 30.537 | 29.461 | 32.319 | 1.212 | 0.718 | 0.2 | 0.251 | 0.245 | 0.256
558.6 | 13.216 | 21.527 | 28.2 | 30.385 | 29.039 | 31.895 | 14.397 | 22.246 | 28.397 | 30.638 | 29.265 | 32.148 | 1.181 | 0.719 | 0.197 | 0.253 | 0.226 | 0.253
559.2 | 13.244 | 21.577 | 28.237 | 30.43 | 28.905 | 31.783 | 14.399 | 22.313 | 28.426 | 30.681 | 29.124 | 32.03 | 1.154 | 0.737 | 0.19 | 0.251 | 0.219 | 0.247
559.8 | 13.222 | 21.544 | 28.306 | 30.479 | 28.774 | 31.713 | 14.377 | 22.296 | 28.486 | 30.725 | 29.003 | 31.955 | 1.155 | 0.752 | 0.18 | 0.246 | 0.229 | 0.242
560.4 | 13.206 | 21.54 | 28.328 | 30.516 | 28.62 | 31.79 | 14.367 | 22.32 | 28.498 | 30.762 | 28.853 | 32.038 | 1.162 | 0.781 | 0.17 | 0.246 | 0.233 | 0.248
561 | 13.206 | 21.543 | 28.297 | 30.564 | 28.523 | 31.837 | 14.364 | 22.353 | 28.467 | 30.809 | 28.758 | 32.08 | 1.158 | 0.809 | 0.17 | 0.245 | 0.235 | 0.243
561.6 | 13.211 | 21.583 | 28.247 | 30.567 | 28.475 | 31.861 | 14.386 | 22.421 | 28.414 | 30.804 | 28.712 | 32.097 | 1.176 | 0.838 | 0.168 | 0.237 | 0.236 | 0.236
562.2 | 13.202 | 21.667 | 28.225 | 30.569 | 28.447 | 31.875 | 14.398 | 22.533 | 28.398 | 30.804 | 28.681 | 32.119 | 1.196 | 0.866 | 0.173 | 0.235 | 0.234 | 0.243
562.8 | 13.218 | 21.662 | 28.255 | 30.531 | 28.461 | 31.903 | 14.444 | 22.551 | 28.435 | 30.752 | 28.705 | 32.156 | 1.226 | 0.889 | 0.18 | 0.221 | 0.244 | 0.253
563.4 | 13.209 | 21.618 | 28.371 | 30.535 | 28.522 | 31.909 | 14.471 | 22.51 | 28.559 | 30.742 | 28.77 | 32.158 | 1.262 | 0.892 | 0.188 | 0.207 | 0.249 | 0.248
564 | 13.187 | 21.612 | 28.57 | 30.524 | 28.6 | 31.9 | 14.495 | 22.519 | 28.761 | 30.724 | 28.856 | 32.146 | 1.309 | 0.907 | 0.191 | 0.2 | 0.256 | 0.247
564.6 | 13.183 | 21.615 | 28.722 | 30.537 | 28.589 | 31.827 | 14.52 | 22.551 | 28.915 | 30.739 | 28.855 | 32.074 | 1.338 | 0.936 | 0.193 | 0.201 | 0.267 | 0.246
565.2 | 13.168 | 21.609 | 28.861 | 30.594 | 28.59 | 31.771 | 14.519 | 22.542 | 29.053 | 30.797 | 28.864 | 32.017 | 1.351 | 0.934 | 0.193 | 0.203 | 0.274 | 0.246
565.8 | 13.098 | 21.558 | 29.024 | 30.629 | 28.56 | 31.7 | 14.451 | 22.481 | 29.222 | 30.83 | 28.824 | 31.953 | 1.354 | 0.923 | 0.198 | 0.202 | 0.264 | 0.253
566.4 | 13.023 | 21.487 | 29.094 | 30.683 | 28.592 | 31.555 | 14.364 | 22.399 | 29.292 | 30.883 | 28.843 | 31.815 | 1.341 | 0.912 | 0.198 | 0.2 | 0.251 | 0.26
567 | 12.93 | 21.376 | 29.168 | 30.738 | 28.658 | 31.45 | 14.224 | 22.287 | 29.37 | 30.941 | 28.906 | 31.725 | 1.294 | 0.911 | 0.202 | 0.203 | 0.248 | 0.275
567.6 | 12.816 | 21.26 | 29.211 | 30.835 | 28.754 | 31.41 | 14.066 | 22.177 | 29.418 | 31.046 | 29.006 | 31.684 | 1.251 | 0.917 | 0.207 | 0.212 | 0.252 | 0.274
568.2 | 12.699 | 21.127 | 29.157 | 30.911 | 28.881 | 31.343 | 13.898 | 22.047 | 29.369 | 31.136 | 29.142 | 31.626 | 1.199 | 0.921 | 0.212 | 0.225 | 0.261 | 0.282
568.8 | 12.655 | 21.043 | 29.081 | 30.927 | 28.979 | 31.254 | 13.817 | 21.965 | 29.298 | 31.166 | 29.243 | 31.543 | 1.161 | 0.922 | 0.217 | 0.239 | 0.264 | 0.29
569.4 | 12.585 | 20.966 | 28.956 | 30.945 | 28.991 | 31.194 | 13.717 | 21.88 | 29.17 | 31.187 | 29.241 | 31.487 | 1.133 | 0.914 | 0.214 | 0.243 | 0.251 | 0.293
570 | 12.562 | 20.927 | 28.792 | 30.936 | 28.97 | 31.166 | 13.685 | 21.831 | 28.999 | 31.172 | 29.2 | 31.454 | 1.123 | 0.903 | 0.207 | 0.236 | 0.229 | 0.288
570.6 | 12.555 | 20.941 | 28.695 | 30.865 | 28.975 | 31.192 | 13.683 | 21.849 | 28.896 | 31.101 | 29.208 | 31.476 | 1.127 | 0.908 | 0.201 | 0.237 | 0.233 | 0.283
571.2 | 12.578 | 21.041 | 28.611 | 30.765 | 29.005 | 31.198 | 13.699 | 21.961 | 28.813 | 31.003 | 29.24 | 31.475 | 1.121 | 0.919 | 0.201 | 0.238 | 0.235 | 0.277
571.8 | 12.64 | 21.163 | 28.54 | 30.559 | 29.1 | 31.253 | 13.763 | 22.091 | 28.738 | 30.8 | 29.332 | 31.534 | 1.123 | 0.928 | 0.198 | 0.242 | 0.232 | 0.282
572.4 | 12.674 | 21.238 | 28.444 | 30.37 | 29.187 | 31.317 | 13.805 | 22.167 | 28.641 | 30.614 | 29.418 | 31.61 | 1.13 | 0.929 | 0.197 | 0.244 | 0.23 | 0.293
573 | 12.718 | 21.282 | 28.411 | 30.201 | 29.295 | 31.392 | 13.856 | 22.187 | 28.6 | 30.446 | 29.522 | 31.697 | 1.138 | 0.904 | 0.19 | 0.246 | 0.227 | 0.305
573.6 | 12.798 | 21.328 | 28.419 | 30.09 | 29.371 | 31.464 | 13.919 | 22.211 | 28.608 | 30.341 | 29.591 | 31.774 | 1.121 | 0.883 | 0.189 | 0.251 | 0.219 | 0.311
574.2 | 12.953 | 21.416 | 28.399 | 30.003 | 29.333 | 31.612 | 14.066 | 22.279 | 28.599 | 30.261 | 29.549 | 31.91 | 1.113 | 0.863 | 0.2 | 0.257 | 0.216 | 0.298
574.8 | 13.112 | 21.516 | 28.403 | 29.999 | 29.231 | 31.794 | 14.237 | 22.373 | 28.609 | 30.268 | 29.451 | 32.1 | 1.126 | 0.857 | 0.207 | 0.269 | 0.22 | 0.307
575.4 | 13.268 | 21.628 | 28.318 | 30 | 29.18 | 32.005 | 14.405 | 22.474 | 28.538 | 30.27 | 29.397 | 32.323 | 1.137 | 0.846 | 0.22 | 0.27 | 0.218 | 0.317
576 | 13.432 | 21.708 | 28.252 | 30.011 | 29.202 | 32.199 | 14.593 | 22.518 | 28.477 | 30.271 | 29.424 | 32.52 | 1.16 | 0.81 | 0.226 | 0.26 | 0.222 | 0.321
576.6 | 13.606 | 21.746 | 28.215 | 30.045 | 29.263 | 32.354 | 14.78 | 22.516 | 28.438 | 30.291 | 29.482 | 32.677 | 1.174 | 0.77 | 0.223 | 0.246 | 0.219 | 0.323
577.2 | 13.769 | 21.795 | 28.197 | 30.057 | 29.338 | 32.432 | 14.95 | 22.557 | 28.424 | 30.297 | 29.56 | 32.744 | 1.182 | 0.762 | 0.227 | 0.24 | 0.222 | 0.312
577.8 | 13.948 | 21.826 | 28.118 | 30.129 | 29.427 | 32.442 | 15.105 | 22.612 | 28.354 | 30.373 | 29.652 | 32.76 | 1.157 | 0.786 | 0.235 | 0.244 | 0.225 | 0.318
578.4 | 14.109 | 21.82 | 28.016 | 30.217 | 29.536 | 32.471 | 15.232 | 22.617 | 28.255 | 30.452 | 29.755 | 32.785 | 1.123 | 0.797 | 0.239 | 0.235 | 0.219 | 0.314
579 | 14.206 | 21.746 | 27.962 | 30.361 | 29.65 | 32.454 | 15.315 | 22.559 | 28.209 | 30.582 | 29.873 | 32.752 | 1.109 | 0.813 | 0.247 | 0.221 | 0.223 | 0.299
579.6 | 14.278 | 21.641 | 28.026 | 30.635 | 29.775 | 32.502 | 15.386 | 22.465 | 28.283 | 30.856 | 30.004 | 32.797 | 1.108 | 0.824 | 0.257 | 0.221 | 0.228 | 0.295
580.2 | 14.275 | 21.522 | 28.084 | 30.891 | 29.828 | 32.535 | 15.373 | 22.332 | 28.349 | 31.114 | 30.06 | 32.843 | 1.099 | 0.81 | 0.266 | 0.223 | 0.232 | 0.308
580.8 | 14.288 | 21.432 | 28.147 | 31.137 | 29.832 | 32.594 | 15.385 | 22.232 | 28.429 | 31.372 | 30.068 | 32.9 | 1.097 | 0.8 | 0.282 | 0.235 | 0.236 | 0.306
581.4 | 14.294 | 21.359 | 28.189 | 31.282 | 29.824 | 32.655 | 15.382 | 22.151 | 28.475 | 31.519 | 30.063 | 32.96 | 1.089 | 0.792 | 0.286 | 0.238 | 0.239 | 0.304
582 | 14.28 | 21.272 | 28.239 | 31.337 | 29.818 | 32.755 | 15.356 | 22.048 | 28.526 | 31.579 | 30.057 | 33.056 | 1.076 | 0.777 | 0.287 | 0.242 | 0.239 | 0.301
582.6 | 14.256 | 21.183 | 28.202 | 31.367 | 29.772 | 32.809 | 15.315 | 21.967 | 28.481 | 31.608 | 30.013 | 33.103 | 1.06 | 0.784 | 0.279 | 0.241 | 0.241 | 0.294
583.2 | 14.207 | 21.095 | 28.098 | 31.405 | 29.664 | 32.788 | 15.25 | 21.898 | 28.367 | 31.641 | 29.912 | 33.07 | 1.043 | 0.803 | 0.268 | 0.235 | 0.249 | 0.282
583.8 | 14.155 | 21.064 | 28.006 | 31.375 | 29.592 | 32.75 | 15.208 | 21.857 | 28.27 | 31.597 | 29.845 | 33.027 | 1.053 | 0.793 | 0.264 | 0.222 | 0.252 | 0.278
584.4 | 14.123 | 21.047 | 27.942 | 31.348 | 29.516 | 32.641 | 15.21 | 21.824 | 28.215 | 31.563 | 29.769 | 32.922 | 1.087 | 0.776 | 0.273 | 0.216 | 0.253 | 0.282
585 | 14.059 | 21.02 | 27.902 | 31.335 | 29.444 | 32.601 | 15.166 | 21.802 | 28.186 | 31.553 | 29.696 | 32.892 | 1.107 | 0.782 | 0.283 | 0.218 | 0.252 | 0.29
585.6 | 13.944 | 21.002 | 27.882 | 31.28 | 29.411 | 32.496 | 15.047 | 21.801 | 28.175 | 31.506 | 29.658 | 32.783 | 1.103 | 0.799 | 0.293 | 0.226 | 0.247 | 0.287
586.2 | 13.848 | 20.971 | 27.89 | 31.215 | 29.365 | 32.326 | 14.951 | 21.789 | 28.186 | 31.441 | 29.6 | 32.62 | 1.103 | 0.818 | 0.296 | 0.226 | 0.235 | 0.294
586.8 | 13.749 | 20.99 | 27.921 | 31.232 | 29.261 | 32.128 | 14.849 | 21.818 | 28.208 | 31.448 | 29.489 | 32.424 | 1.1 | 0.828 | 0.288 | 0.216 | 0.228 | 0.296
587.4 | 13.666 | 21.029 | 27.933 | 31.2 | 29.114 | 31.975 | 14.765 | 21.856 | 28.212 | 31.405 | 29.348 | 32.262 | 1.099 | 0.827 | 0.279 | 0.205 | 0.234 | 0.287
588 | 13.616 | 21.047 | 27.947 | 31.166 | 28.98 | 31.784 | 14.714 | 21.875 | 28.212 | 31.369 | 29.232 | 32.064 | 1.098 | 0.828 | 0.265 | 0.203 | 0.251 | 0.28
588.6 | 13.6 | 21.105 | 27.953 | 31.191 | 28.866 | 31.566 | 14.704 | 21.961 | 28.202 | 31.407 | 29.14 | 31.845 | 1.104 | 0.856 | 0.249 | 0.216 | 0.274 | 0.278
589.2 | 13.612 | 21.174 | 28.009 | 31.22 | 28.758 | 31.355 | 14.718 | 22.036 | 28.242 | 31.445 | 29.051 | 31.633 | 1.106 | 0.862 | 0.233 | 0.225 | 0.293 | 0.278
589.8 | 13.638 | 21.242 | 28.114 | 31.181 | 28.647 | 31.179 | 14.73 | 22.089 | 28.342 | 31.398 | 28.958 | 31.461 | 1.092 | 0.847 | 0.228 | 0.217 | 0.31 | 0.282
590.4 | 13.636 | 21.332 | 28.151 | 31.177 | 28.51 | 31.035 | 14.733 | 22.169 | 28.376 | 31.381 | 28.845 | 31.33 | 1.097 | 0.837 | 0.225 | 0.205 | 0.335 | 0.295
591 | 13.639 | 21.416 | 28.189 | 31.101 | 28.395 | 30.954 | 14.757 | 22.273 | 28.423 | 31.299 | 28.743 | 31.251 | 1.118 | 0.856 | 0.234 | 0.198 | 0.348 | 0.297
591.6 | 13.601 | 21.477 | 28.226 | 31.006 | 28.273 | 30.928 | 14.745 | 22.336 | 28.468 | 31.219 | 28.621 | 31.222 | 1.144 | 0.859 | 0.242 | 0.213 | 0.348 | 0.294
592.2 | 13.575 | 21.471 | 28.237 | 30.925 | 28.132 | 30.828 | 14.737 | 22.337 | 28.481 | 31.145 | 28.475 | 31.117 | 1.161 | 0.866 | 0.244 | 0.22 | 0.343 | 0.289
592.8 | 13.554 | 21.424 | 28.182 | 30.914 | 28.033 | 30.828 | 14.719 | 22.32 | 28.419 | 31.146 | 28.368 | 31.125 | 1.165 | 0.896 | 0.238 | 0.232 | 0.335 | 0.297
593.4 | 13.54 | 21.36 | 28.112 | 30.968 | 27.905 | 30.809 | 14.711 | 22.287 | 28.345 | 31.203 | 28.238 | 31.107 | 1.171 | 0.927 | 0.233 | 0.235 | 0.333 | 0.298
594 | 13.526 | 21.296 | 28.023 | 30.985 | 27.806 | 30.707 | 14.691 | 22.229 | 28.246 | 31.226 | 28.137 | 31.008 | 1.165 | 0.934 | 0.223 | 0.241 | 0.331 | 0.301
594.6 | 13.564 | 21.279 | 27.985 | 31.032 | 27.739 | 30.613 | 14.719 | 22.212 | 28.209 | 31.273 | 28.07 | 30.912 | 1.155 | 0.933 | 0.224 | 0.241 | 0.33 | 0.298
595.2 | 13.623 | 21.309 | 28.009 | 31.113 | 27.676 | 30.518 | 14.774 | 22.232 | 28.243 | 31.342 | 28 | 30.813 | 1.15 | 0.924 | 0.234 | 0.229 | 0.324 | 0.295
595.8 | 13.665 | 21.302 | 28.021 | 31.145 | 27.674 | 30.405 | 14.802 | 22.199 | 28.259 | 31.363 | 27.981 | 30.701 | 1.137 | 0.897 | 0.237 | 0.218 | 0.307 | 0.296
596.4 | 13.732 | 21.249 | 28.034 | 31.071 | 27.759 | 30.295 | 14.857 | 22.14 | 28.261 | 31.279 | 28.063 | 30.584 | 1.125 | 0.89 | 0.227 | 0.208 | 0.304 | 0.288
597 | 13.739 | 21.216 | 28.041 | 31.052 | 27.883 | 30.241 | 14.839 | 22.097 | 28.264 | 31.256 | 28.184 | 30.515 | 1.099 | 0.881 | 0.224 | 0.204 | 0.302 | 0.273
597.6 | 13.689 | 21.229 | 28.021 | 31.043 | 28.028 | 30.262 | 14.771 | 22.103 | 28.243 | 31.249 | 28.327 | 30.53 | 1.082 | 0.873 | 0.223 | 0.205 | 0.3 | 0.268
598.2 | 13.663 | 21.232 | 27.968 | 30.994 | 28.188 | 30.335 | 14.731 | 22.102 | 28.192 | 31.204 | 28.478 | 30.611 | 1.067 | 0.87 | 0.224 | 0.21 | 0.29 | 0.276
598.8 | 13.64 | 21.261 | 27.918 | 30.952 | 28.372 | 30.374 | 14.712 | 22.115 | 28.147 | 31.173 | 28.653 | 30.65 | 1.072 | 0.854 | 0.228 | 0.222 | 0.281 | 0.275
599.4 | 13.659 | 21.297 | 27.923 | 30.881 | 28.538 | 30.344 | 14.739 | 22.148 | 28.147 | 31.114 | 28.811 | 30.619 | 1.079 | 0.85 | 0.224 | 0.232 | 0.273 | 0.275
600 | 13.663 | 21.347 | 27.935 | 30.834 | 28.705 | 30.336 | 14.751 | 22.195 | 28.153 | 31.081 | 28.98 | 30.618 | 1.088 | 0.848 | 0.218 | 0.247 | 0.275 | 0.282
600.6 | 13.655 | 21.382 | 27.941 | 30.811 | 28.878 | 30.271 | 14.743 | 22.236 | 28.163 | 31.059 | 29.161 | 30.555 | 1.087 | 0.854 | 0.222 | 0.248 | 0.284 | 0.285
601.2 | 13.626 | 21.395 | 27.916 | 30.78 | 28.989 | 30.273 | 14.713 | 22.239 | 28.144 | 31.026 | 29.282 | 30.542 | 1.087 | 0.844 | 0.228 | 0.245 | 0.293 | 0.269
601.8 | 13.619 | 21.459 | 27.945 | 30.764 | 29.06 | 30.372 | 14.716 | 22.311 | 28.171 | 31.001 | 29.357 | 30.615 | 1.097 | 0.852 | 0.226 | 0.237 | 0.298 | 0.244
602.4 | 13.633 | 21.57 | 28.031 | 30.776 | 29.106 | 30.484 | 14.731 | 22.433 | 28.248 | 31.001 | 29.399 | 30.712 | 1.098 | 0.864 | 0.217 | 0.225 | 0.293 | 0.228
603 | 13.627 | 21.62 | 28.112 | 30.81 | 29.122 | 30.563 | 14.737 | 22.504 | 28.326 | 31.014 | 29.409 | 30.783 | 1.11 | 0.884 | 0.214 | 0.204 | 0.286 | 0.219
603.6 | 13.593 | 21.593 | 28.193 | 30.808 | 29.049 | 30.639 | 14.714 | 22.495 | 28.411 | 31.007 | 29.327 | 30.858 | 1.121 | 0.902 | 0.219 | 0.199 | 0.278 | 0.219
604.2 | 13.517 | 21.582 | 28.23 | 30.83 | 29.003 | 30.722 | 14.647 | 22.504 | 28.455 | 31.023 | 29.282 | 30.948 | 1.13 | 0.922 | 0.225 | 0.193 | 0.279 | 0.226
604.8 | 13.466 | 21.595 | 28.259 | 30.842 | 28.974 | 30.864 | 14.587 | 22.54 | 28.492 | 31.03 | 29.257 | 31.118 | 1.121 | 0.945 | 0.233 | 0.189 | 0.283 | 0.254
605.4 | 13.408 | 21.646 | 28.327 | 30.847 | 28.939 | 31.037 | 14.516 | 22.61 | 28.571 | 31.034 | 29.224 | 31.307 | 1.108 | 0.964 | 0.244 | 0.187 | 0.286 | 0.271
606 | 13.38 | 21.635 | 28.37 | 30.873 | 28.895 | 31.206 | 14.492 | 22.598 | 28.617 | 31.067 | 29.182 | 31.482 | 1.112 | 0.962 | 0.247 | 0.194 | 0.288 | 0.276
606.6 | 13.367 | 21.656 | 28.376 | 30.924 | 28.82 | 31.402 | 14.491 | 22.609 | 28.611 | 31.129 | 29.113 | 31.669 | 1.124 | 0.953 | 0.234 | 0.206 | 0.292 | 0.267
607.2 | 13.352 | 21.729 | 28.356 | 31.004 | 28.785 | 31.613 | 14.484 | 22.668 | 28.579 | 31.22 | 29.101 | 31.862 | 1.133 | 0.939 | 0.223 | 0.216 | 0.316 | 0.249
607.8 | 13.292 | 21.773 | 28.349 | 31.077 | 28.772 | 31.78 | 14.448 | 22.71 | 28.571 | 31.307 | 29.106 | 32.029 | 1.156 | 0.937 | 0.222 | 0.229 | 0.334 | 0.249
608.4 | 13.263 | 21.854 | 28.388 | 31.083 | 28.706 | 31.968 | 14.445 | 22.786 | 28.61 | 31.327 | 29.055 | 32.22 | 1.182 | 0.932 | 0.222 | 0.244 | 0.349 | 0.252
609 | 13.248 | 21.914 | 28.419 | 31.054 | 28.667 | 32.095 | 14.456 | 22.845 | 28.646 | 31.305 | 29.024 | 32.35 | 1.208 | 0.931 | 0.228 | 0.252 | 0.357 | 0.255
609.6 | 13.267 | 22.022 | 28.506 | 31.035 | 28.643 | 32.214 | 14.491 | 22.947 | 28.747 | 31.284 | 29.002 | 32.465 | 1.225 | 0.925 | 0.241 | 0.249 | 0.359 | 0.251
610.2 | 13.273 | 22.103 | 28.473 | 30.995 | 28.615 | 32.23 | 14.506 | 23.03 | 28.722 | 31.25 | 28.983 | 32.472 | 1.233 | 0.927 | 0.25 | 0.255 | 0.367 | 0.243
610.8 | 13.292 | 22.154 | 28.364 | 30.919 | 28.6 | 32.195 | 14.539 | 23.084 | 28.617 | 31.17 | 28.963 | 32.427 | 1.247 | 0.93 | 0.252 | 0.251 | 0.363 | 0.232
611.4 | 13.369 | 22.129 | 28.233 | 30.829 | 28.54 | 32.248 | 14.629 | 23.059 | 28.49 | 31.064 | 28.889 | 32.473 | 1.261 | 0.929 | 0.257 | 0.234 | 0.349 | 0.225
612 | 13.495 | 22.088 | 28.11 | 30.832 | 28.528 | 32.316 | 14.754 | 23.024 | 28.36 | 31.049 | 28.858 | 32.544 | 1.259 | 0.936 | 0.25 | 0.218 | 0.331 | 0.228
612.6 | 13.592 | 22.012 | 27.975 | 30.856 | 28.556 | 32.388 | 14.843 | 22.967 | 28.216 | 31.068 | 28.874 | 32.61 | 1.251 | 0.954 | 0.241 | 0.212 | 0.317 | 0.222
613.2 | 13.68 | 21.924 | 27.821 | 30.856 | 28.618 | 32.477 | 14.909 | 22.898 | 28.063 | 31.061 | 28.929 | 32.683 | 1.23 | 0.974 | 0.243 | 0.204 | 0.31 | 0.206
613.8 | 13.759 | 21.898 | 27.683 | 30.804 | 28.709 | 32.605 | 14.971 | 22.889 | 27.934 | 31.004 | 29.018 | 32.806 | 1.212 | 0.991 | 0.251 | 0.199 | 0.309 | 0.201
614.4 | 13.806 | 21.841 | 27.522 | 30.779 | 28.763 | 32.739 | 15.02 | 22.831 | 27.769 | 30.967 | 29.076 | 32.943 | 1.214 | 0.99 | 0.247 | 0.188 | 0.313 | 0.205
615 | 13.835 | 21.717 | 27.401 | 30.722 | 28.782 | 32.849 | 15.059 | 22.698 | 27.643 | 30.9 | 29.107 | 33.065 | 1.224 | 0.981 | 0.242 | 0.177 | 0.325 | 0.216
615.6 | 13.862 | 21.577 | 27.356 | 30.666 | 28.757 | 33.036 | 15.109 | 22.554 | 27.599 | 30.853 | 29.086 | 33.26 | 1.247 | 0.976 | 0.243 | 0.187 | 0.33 | 0.224
616.2 | 13.828 | 21.482 | 27.34 | 30.618 | 28.786 | 33.196 | 15.097 | 22.455 | 27.591 | 30.822 | 29.107 | 33.427 | 1.269 | 0.973 | 0.251 | 0.204 | 0.322 | 0.23
616.8 | 13.77 | 21.387 | 27.361 | 30.567 | 28.795 | 33.319 | 15.06 | 22.365 | 27.609 | 30.774 | 29.116 | 33.545 | 1.29 | 0.978 | 0.247 | 0.206 | 0.321 | 0.226
617.4 | 13.715 | 21.221 | 27.422 | 30.525 | 28.83 | 33.404 | 15.033 | 22.201 | 27.67 | 30.74 | 29.143 | 33.618 | 1.318 | 0.98 | 0.248 | 0.215 | 0.313 | 0.214
618 | 13.612 | 21.113 | 27.574 | 30.477 | 28.818 | 33.474 | 14.946 | 22.094 | 27.825 | 30.701 | 29.119 | 33.693 | 1.334 | 0.981 | 0.251 | 0.224 | 0.301 | 0.219
618.6 | 13.444 | 21.028 | 27.721 | 30.465 | 28.79 | 33.504 | 14.772 | 22.013 | 27.966 | 30.694 | 29.085 | 33.738 | 1.328 | 0.985 | 0.246 | 0.23 | 0.295 | 0.234
619.2 | 13.3 | 20.941 | 27.841 | 30.56 | 28.716 | 33.59 | 14.627 | 21.918 | 28.074 | 30.79 | 29.012 | 33.832 | 1.327 | 0.977 | 0.233 | 0.23 | 0.296 | 0.242
619.8 | 13.23 | 20.803 | 27.995 | 30.564 | 28.636 | 33.678 | 14.567 | 21.771 | 28.225 | 30.789 | 28.951 | 33.924 | 1.337 | 0.968 | 0.231 | 0.225 | 0.315 | 0.246
620.4 | 13.179 | 20.668 | 28.156 | 30.56 | 28.589 | 33.634 | 14.53 | 21.603 | 28.387 | 30.781 | 28.914 | 33.902 | 1.351 | 0.935 | 0.231 | 0.221 | 0.325 | 0.269
621 | 13.182 | 20.529 | 28.295 | 30.548 | 28.551 | 33.54 | 14.547 | 21.431 | 28.529 | 30.77 | 28.876 | 33.813 | 1.364 | 0.903 | 0.234 | 0.222 | 0.326 | 0.274
621.6 | 13.237 | 20.451 | 28.398 | 30.498 | 28.52 | 33.473 | 14.594 | 21.337 | 28.644 | 30.717 | 28.869 | 33.747 | 1.356 | 0.886 | 0.245 | 0.219 | 0.349 | 0.274
622.2 | 13.265 | 20.384 | 28.535 | 30.464 | 28.459 | 33.34 | 14.628 | 21.278 | 28.781 | 30.678 | 28.818 | 33.61 | 1.363 | 0.894 | 0.245 | 0.214 | 0.358 | 0.27
622.8 | 13.281 | 20.371 | 28.666 | 30.431 | 28.418 | 33.236 | 14.671 | 21.273 | 28.904 | 30.642 | 28.784 | 33.498 | 1.39 | 0.902 | 0.237 | 0.211 | 0.366 | 0.262
623.4 | 13.258 | 20.403 | 28.821 | 30.315 | 28.327 | 33.142 | 14.682 | 21.309 | 29.042 | 30.518 | 28.704 | 33.402 | 1.424 | 0.907 | 0.22 | 0.203 | 0.377 | 0.259
624 | 13.227 | 20.454 | 28.906 | 30.223 | 28.266 | 33.001 | 14.679 | 21.36 | 29.115 | 30.431 | 28.638 | 33.268 | 1.452 | 0.906 | 0.209 | 0.207 | 0.372 | 0.267
624.6 | 13.219 | 20.548 | 28.974 | 30.072 | 28.274 | 32.831 | 14.687 | 21.448 | 29.185 | 30.293 | 28.633 | 33.108 | 1.468 | 0.9 | 0.211 | 0.222 | 0.359 | 0.277
625.2 | 13.239 | 20.63 | 29.006 | 29.934 | 28.332 | 32.651 | 14.712 | 21.512 | 29.226 | 30.174 | 28.681 | 32.934 | 1.473 | 0.882 | 0.22 | 0.24 | 0.349 | 0.283
625.8 | 13.299 | 20.579 | 28.969 | 29.805 | 28.446 | 32.412 | 14.761 | 21.462 | 29.195 | 30.051 | 28.786 | 32.683 | 1.462 | 0.884 | 0.227 | 0.246 | 0.34 | 0.271
626.4 | 13.375 | 20.534 | 28.917 | 29.718 | 28.563 | 32.164 | 14.824 | 21.438 | 29.154 | 29.962 | 28.898 | 32.421 | 1.449 | 0.904 | 0.237 | 0.245 | 0.334 | 0.257
627 | 13.448 | 20.471 | 28.886 | 29.652 | 28.67 | 31.994 | 14.852 | 21.389 | 29.137 | 29.896 | 29.021 | 32.24 | 1.404 | 0.917 | 0.251 | 0.244 | 0.351 | 0.247
627.6 | 13.511 | 20.415 | 28.876 | 29.536 | 28.805 | 31.885 | 14.884 | 21.334 | 29.132 | 29.779 | 29.174 | 32.148 | 1.373 | 0.918 | 0.256 | 0.243 | 0.37 | 0.263
628.2 | 13.584 | 20.438 | 28.876 | 29.489 | 28.985 | 31.776 | 14.925 | 21.369 | 29.135 | 29.73 | 29.362 | 32.064 | 1.341 | 0.931 | 0.259 | 0.241 | 0.378 | 0.288
628.8 | 13.633 | 20.44 | 28.813 | 29.461 | 29.126 | 31.699 | 14.961 | 21.379 | 29.069 | 29.702 | 29.502 | 32 | 1.328 | 0.939 | 0.255 | 0.24 | 0.376 | 0.302
629.4 | 13.66 | 20.462 | 28.707 | 29.386 | 29.232 | 31.714 | 14.984 | 21.403 | 28.952 | 29.618 | 29.601 | 32.023 | 1.325 | 0.941 | 0.244 | 0.232 | 0.369 | 0.309
630 | 13.69 | 20.481 | 28.571 | 29.38 | 29.339 | 31.761 | 15.014 | 21.437 | 28.802 | 29.605 | 29.7 | 32.054 | 1.324 | 0.955 | 0.231 | 0.225 | 0.361 | 0.293
630.6 | 13.687 | 20.516 | 28.403 | 29.463 | 29.341 | 31.907 | 15.013 | 21.488 | 28.63 | 29.678 | 29.688 | 32.176 | 1.326 | 0.973 | 0.227 | 0.215 | 0.347 | 0.269
631.2 | 13.673 | 20.636 | 28.295 | 29.565 | 29.263 | 32.072 | 14.984 | 21.615 | 28.518 | 29.779 | 29.594 | 32.332 | 1.311 | 0.979 | 0.223 | 0.214 | 0.33 | 0.26
631.8 | 13.633 | 20.732 | 28.287 | 29.688 | 29.182 | 32.224 | 14.923 | 21.709 | 28.509 | 29.905 | 29.503 | 32.472 | 1.289 | 0.977 | 0.221 | 0.217 | 0.322 | 0.248
632.4 | 13.58 | 20.804 | 28.314 | 29.807 | 29.124 | 32.34 | 14.833 | 21.775 | 28.533 | 30.029 | 29.428 | 32.588 | 1.253 | 0.97 | 0.219 | 0.222 | 0.305 | 0.247
633 | 13.543 | 20.868 | 28.321 | 29.939 | 29.11 | 32.433 | 14.74 | 21.815 | 28.54 | 30.172 | 29.405 | 32.676 | 1.197 | 0.946 | 0.218 | 0.233 | 0.295 | 0.243
633.6 | 13.536 | 20.907 | 28.297 | 30.04 | 29.052 | 32.428 | 14.709 | 21.862 | 28.514 | 30.278 | 29.332 | 32.657 | 1.173 | 0.955 | 0.217 | 0.238 | 0.28 | 0.229
634.2 | 13.57 | 20.94 | 28.228 | 30.101 | 28.973 | 32.426 | 14.738 | 21.894 | 28.444 | 30.341 | 29.249 | 32.636 | 1.168 | 0.953 | 0.216 | 0.239 | 0.276 | 0.21
634.8 | 13.596 | 20.986 | 28.222 | 30.062 | 28.913 | 32.352 | 14.76 | 21.936 | 28.437 | 30.293 | 29.185 | 32.548 | 1.164 | 0.95 | 0.215 | 0.231 | 0.272 | 0.196
635.4 | 13.629 | 20.995 | 28.277 | 30.08 | 28.865 | 32.254 | 14.815 | 21.922 | 28.486 | 30.295 | 29.147 | 32.45 | 1.186 | 0.928 | 0.209 | 0.216 | 0.282 | 0.196
636 | 13.617 | 21.055 | 28.336 | 30.098 | 28.815 | 32.164 | 14.833 | 21.972 | 28.547 | 30.31 | 29.111 | 32.366 | 1.216 | 0.918 | 0.211 | 0.212 | 0.296 | 0.202
636.6 | 13.591 | 21.092 | 28.35 | 30.163 | 28.794 | 32.059 | 14.827 | 21.988 | 28.564 | 30.384 | 29.089 | 32.275 | 1.236 | 0.895 | 0.214 | 0.222 | 0.295 | 0.216
637.2 | 13.548 | 21.162 | 28.389 | 30.219 | 28.736 | 31.988 | 14.789 | 22.008 | 28.608 | 30.448 | 29.041 | 32.206 | 1.241 | 0.847 | 0.219 | 0.229 | 0.305 | 0.217
637.8 | 13.544 | 21.26 | 28.507 | 30.275 | 28.761 | 31.937 | 14.775 | 22.091 | 28.725 | 30.504 | 29.084 | 32.152 | 1.232 | 0.831 | 0.219 | 0.229 | 0.323 | 0.215
638.4 | 13.531 | 21.321 | 28.557 | 30.267 | 28.779 | 31.938 | 14.75 | 22.14 | 28.771 | 30.495 | 29.105 | 32.15 | 1.219 | 0.819 | 0.214 | 0.228 | 0.326 | 0.212
639 | 13.529 | 21.377 | 28.634 | 30.222 | 28.827 | 32.068 | 14.729 | 22.208 | 28.843 | 30.445 | 29.152 | 32.282 | 1.201 | 0.831 | 0.208 | 0.222 | 0.325 | 0.215
639.6 | 13.514 | 21.416 | 28.663 | 30.174 | 28.849 | 32.125 | 14.695 | 22.255 | 28.87 | 30.387 | 29.178 | 32.354 | 1.181 | 0.839 | 0.207 | 0.213 | 0.329 | 0.229
640.2 | 13.486 | 21.451 | 28.714 | 30.098 | 28.816 | 32.219 | 14.656 | 22.3 | 28.92 | 30.304 | 29.141 | 32.463 | 1.171 | 0.848 | 0.205 | 0.206 | 0.325 | 0.244
640.8 | 13.456 | 21.429 | 28.726 | 29.983 | 28.75 | 32.289 | 14.619 | 22.271 | 28.947 | 30.183 | 29.057 | 32.537 | 1.163 | 0.841 | 0.221 | 0.2 | 0.307 | 0.249
641.4 | 13.452 | 21.455 | 28.744 | 29.905 | 28.702 | 32.325 | 14.605 | 22.284 | 28.966 | 30.107 | 29.007 | 32.587 | 1.154 | 0.83 | 0.222 | 0.202 | 0.305 | 0.261
642 | 13.48 | 21.51 | 28.69 | 29.846 | 28.686 | 32.335 | 14.642 | 22.325 | 28.908 | 30.055 | 28.991 | 32.597 | 1.162 | 0.815 | 0.218 | 0.209 | 0.305 | 0.263
642.6 | 13.49 | 21.586 | 28.682 | 29.824 | 28.699 | 32.363 | 14.675 | 22.399 | 28.897 | 30.044 | 28.997 | 32.629 | 1.186 | 0.812 | 0.214 | 0.22 | 0.298 | 0.266
643.2 | 13.505 | 21.627 | 28.698 | 29.797 | 28.729 | 32.36 | 14.726 | 22.462 | 28.925 | 30.028 | 29.035 | 32.633 | 1.221 | 0.835 | 0.227 | 0.231 | 0.306 | 0.274
643.8 | 13.517 | 21.601 | 28.677 | 29.789 | 28.782 | 32.377 | 14.746 | 22.465 | 28.904 | 30.028 | 29.089 | 32.655 | 1.23 | 0.864 | 0.227 | 0.239 | 0.307 | 0.279
644.4 | 13.548 | 21.517 | 28.687 | 29.748 | 28.811 | 32.359 | 14.785 | 22.398 | 28.907 | 29.99 | 29.127 | 32.636 | 1.238 | 0.88 | 0.22 | 0.242 | 0.316 | 0.277
645 | 13.592 | 21.448 | 28.612 | 29.722 | 28.872 | 32.387 | 14.836 | 22.348 | 28.832 | 29.966 | 29.194 | 32.664 | 1.244 | 0.9 | 0.22 | 0.244 | 0.321 | 0.277
645.6 | 13.636 | 21.379 | 28.525 | 29.755 | 28.926 | 32.408 | 14.879 | 22.291 | 28.75 | 30.001 | 29.247 | 32.691 | 1.243 | 0.912 | 0.224 | 0.245 | 0.321 | 0.283
646.2 | 13.708 | 21.271 | 28.499 | 29.754 | 28.961 | 32.425 | 14.952 | 22.168 | 28.717 | 29.999 | 29.269 | 32.704 | 1.244 | 0.898 | 0.218 | 0.245 | 0.309 | 0.28
646.8 | 13.736 | 21.143 | 28.509 | 29.782 | 28.958 | 32.435 | 15.004 | 22.034 | 28.728 | 30.027 | 29.257 | 32.71 | 1.268 | 0.891 | 0.219 | 0.245 | 0.299 | 0.275
647.4 | 13.736 | 20.745 | 28.68 | 28.657 | 28.645 | 32.307 | 15.007 | 21.67 | 28.893 | 28.904 | 28.955 | 32.582 | 1.272 | 0.925 | 0.214 | 0.247 | 0.31 | 0.275
648 | 13.718 | 20.718 | 28.696 | 28.739 | 28.688 | 32.286 | 14.996 | 21.651 | 28.912 | 28.999 | 28.998 | 32.563 | 1.278 | 0.934 | 0.216 | 0.259 | 0.31 | 0.277
648.6 | 13.656 | 20.733 | 28.732 | 28.869 | 28.687 | 32.269 | 14.923 | 21.686 | 28.955 | 29.146 | 29.006 | 32.541 | 1.267 | 0.953 | 0.223 | 0.277 | 0.318 | 0.271
649.2 | 13.619 | 20.777 | 28.774 | 28.984 | 28.651 | 32.345 | 14.89 | 21.764 | 29.006 | 29.274 | 28.96 | 32.604 | 1.271 | 0.987 | 0.232 | 0.289 | 0.309 | 0.258
649.8 | 13.543 | 20.896 | 28.736 | 29.156 | 28.676 | 32.424 | 14.808 | 21.871 | 28.968 | 29.441 | 28.975 | 32.675 | 1.265 | 0.975 | 0.231 | 0.285 | 0.299 | 0.251
650.4 | 13.508 | 21.02 | 28.669 | 29.283 | 28.751 | 32.5 | 14.786 | 21.973 | 28.89 | 29.564 | 29.048 | 32.743 | 1.278 | 0.953 | 0.221 | 0.281 | 0.297 | 0.244
651 | 13.487 | 21.12 | 28.517 | 29.365 | 28.888 | 32.634 | 14.792 | 22.039 | 28.734 | 29.644 | 29.193 | 32.871 | 1.305 | 0.919 | 0.216 | 0.279 | 0.305 | 0.237
651.6 | 13.476 | 21.204 | 28.355 | 29.397 | 28.97 | 32.724 | 14.779 | 22.092 | 28.576 | 29.664 | 29.3 | 32.969 | 1.304 | 0.888 | 0.222 | 0.267 | 0.329 | 0.245
652.2 | 13.433 | 21.268 | 28.196 | 29.39 | 29.025 | 32.875 | 14.739 | 22.123 | 28.421 | 29.652 | 29.38 | 33.135 | 1.306 | 0.855 | 0.226 | 0.262 | 0.355 | 0.26
652.8 | 13.402 | 21.363 | 28.089 | 29.418 | 29.06 | 33.043 | 14.71 | 22.199 | 28.313 | 29.665 | 29.424 | 33.31 | 1.308 | 0.836 | 0.224 | 0.247 | 0.365 | 0.267
653.4 | 13.402 | 21.435 | 28.057 | 29.458 | 29.103 | 33.259 | 14.727 | 22.257 | 28.279 | 29.704 | 29.456 | 33.533 | 1.325 | 0.822 | 0.221 | 0.245 | 0.353 | 0.274
654 | 13.381 | 21.508 | 28.056 | 29.458 | 29.214 | 33.46 | 14.729 | 22.309 | 28.274 | 29.708 | 29.545 | 33.735 | 1.348 | 0.801 | 0.218 | 0.249 | 0.33 | 0.275
654.6 | 13.361 | 21.54 | 28.071 | 29.433 | 29.347 | 33.605 | 14.728 | 22.337 | 28.296 | 29.691 | 29.662 | 33.871 | 1.368 | 0.797 | 0.225 | 0.258 | 0.316 | 0.265
655.2 | 13.356 | 21.597 | 28.119 | 29.354 | 29.428 | 33.684 | 14.743 | 22.382 | 28.351 | 29.615 | 29.746 | 33.955 | 1.387 | 0.785 | 0.232 | 0.262 | 0.317 | 0.271
655.8 | 13.39 | 21.638 | 28.182 | 29.328 | 29.508 | 33.657 | 14.778 | 22.448 | 28.428 | 29.585 | 29.821 | 33.92 | 1.388 | 0.81 | 0.246 | 0.256 | 0.313 | 0.263
656.4 | 13.45 | 21.673 | 28.212 | 29.233 | 29.493 | 33.636 | 14.837 | 22.505 | 28.463 | 29.484 | 29.802 | 33.884 | 1.387 | 0.832 | 0.251 | 0.251 | 0.308 | 0.249
657 | 13.527 | 21.696 | 28.225 | 29.137 | 29.438 | 33.653 | 14.907 | 22.537 | 28.479 | 29.395 | 29.738 | 33.9 | 1.381 | 0.841 | 0.254 | 0.258 | 0.301 | 0.246
657.6 | 13.631 | 21.644 | 28.168 | 29.051 | 29.528 | 33.643 | 14.998 | 22.482 | 28.419 | 29.31 | 29.825 | 33.894 | 1.368 | 0.838 | 0.251 | 0.259 | 0.297 | 0.251
658.2 | 13.7 | 21.522 | 28.131 | 28.951 | 29.583 | 33.606 | 15.044 | 22.362 | 28.382 | 29.212 | 29.889 | 33.851 | 1.344 | 0.84 | 0.251 | 0.261 | 0.305 | 0.245
658.8 | 13.746 | 21.387 | 28.117 | 28.894 | 29.575 | 33.578 | 15.086 | 22.224 | 28.363 | 29.164 | 29.885 | 33.83 | 1.34 | 0.836 | 0.246 | 0.27 | 0.31 | 0.252
659.4 | 13.734 | 21.277 | 28.046 | 28.824 | 29.545 | 33.557 | 15.06 | 22.105 | 28.275 | 29.106 | 29.86 | 33.819 | 1.326 | 0.828 | 0.229 | 0.282 | 0.314 | 0.262
660 | 13.675 | 21.212 | 27.991 | 28.733 | 29.487 | 33.528 | 14.98 | 22.022 | 28.214 | 29.023 | 29.799 | 33.794 | 1.305 | 0.811 | 0.223 | 0.29 | 0.312 | 0.266
660.6 | 13.624 | 21.173 | 27.974 | 28.67 | 29.488 | 33.476 | 14.903 | 21.96 | 28.195 | 28.95 | 29.798 | 33.737 | 1.279 | 0.787 | 0.221 | 0.28 | 0.31 | 0.261
661.2 | 13.616 | 21.152 | 28.006 | 28.673 | 29.479 | 33.426 | 14.874 | 21.941 | 28.24 | 28.946 | 29.782 | 33.681 | 1.259 | 0.789 | 0.234 | 0.274 | 0.303 | 0.254
661.8 | 13.633 | 21.182 | 28.067 | 28.717 | 29.448 | 33.321 | 14.882 | 21.964 | 28.322 | 28.984 | 29.753 | 33.574 | 1.249 | 0.783 | 0.255 | 0.267 | 0.306 | 0.253
662.4 | 13.649 | 21.17 | 28.104 | 28.819 | 29.353 | 33.267 | 14.898 | 21.94 | 28.368 | 29.078 | 29.671 | 33.508 | 1.248 | 0.77 | 0.264 | 0.258 | 0.318 | 0.241
663 | 13.701 | 21.169 | 28.103 | 28.894 | 29.192 | 33.219 | 14.943 | 21.91 | 28.36 | 29.142 | 29.526 | 33.45 | 1.242 | 0.742 | 0.257 | 0.248 | 0.334 | 0.231
663.6 | 13.77 | 21.211 | 28.087 | 28.885 | 29.016 | 33.23 | 15.012 | 21.917 | 28.349 | 29.122 | 29.363 | 33.451 | 1.242 | 0.706 | 0.262 | 0.237 | 0.348 | 0.221
664.2 | 13.837 | 21.237 | 28.063 | 28.905 | 28.891 | 33.223 | 15.088 | 21.919 | 28.326 | 29.13 | 29.239 | 33.441 | 1.251 | 0.682 | 0.263 | 0.226 | 0.349 | 0.218
664.8 | 13.893 | 21.296 | 28.026 | 28.916 | 28.794 | 33.263 | 15.137 | 21.964 | 28.294 | 29.13 | 29.129 | 33.477 | 1.244 | 0.668 | 0.269 | 0.213 | 0.335 | 0.215
665.4 | 13.962 | 21.339 | 28.039 | 28.978 | 28.719 | 33.325 | 15.204 | 22.009 | 28.312 | 29.19 | 29.03 | 33.525 | 1.242 | 0.67 | 0.272 | 0.213 | 0.311 | 0.2
666 | 14.061 | 21.397 | 28.087 | 29.052 | 28.666 | 33.404 | 15.302 | 22.083 | 28.347 | 29.275 | 28.972 | 33.601 | 1.242 | 0.686 | 0.261 | 0.222 | 0.305 | 0.197
666.6 | 14.187 | 21.43 | 28.102 | 29.069 | 28.77 | 33.443 | 15.412 | 22.143 | 28.343 | 29.306 | 29.074 | 33.642 | 1.225 | 0.713 | 0.241 | 0.237 | 0.304 | 0.199
667.2 | 14.299 | 21.453 | 28.071 | 29.08 | 29.001 | 33.549 | 15.516 | 22.197 | 28.295 | 29.34 | 29.302 | 33.763 | 1.217 | 0.745 | 0.224 | 0.26 | 0.301 | 0.214
667.8 | 14.405 | 21.459 | 28.066 | 29.081 | 29.21 | 33.608 | 15.62 | 22.222 | 28.281 | 29.355 | 29.511 | 33.835 | 1.215 | 0.763 | 0.216 | 0.274 | 0.302 | 0.227
668.4 | 14.511 | 21.459 | 28.083 | 29.076 | 29.328 | 33.695 | 15.711 | 22.234 | 28.308 | 29.355 | 29.634 | 33.929 | 1.2 | 0.775 | 0.225 | 0.279 | 0.306 | 0.233
669 | 14.566 | 21.451 | 28.057 | 29.054 | 29.429 | 33.633 | 15.764 | 22.234 | 28.281 | 29.33 | 29.741 | 33.877 | 1.198 | 0.783 | 0.224 | 0.275 | 0.312 | 0.244
669.6 | 14.565 | 21.435 | 28.036 | 29.051 | 29.511 | 33.546 | 15.753 | 22.208 | 28.256 | 29.308 | 29.832 | 33.791 | 1.188 | 0.772 | 0.22 | 0.257 | 0.321 | 0.245
670.2 | 14.56 | 21.385 | 28.034 | 29.058 | 29.602 | 33.485 | 15.731 | 22.142 | 28.253 | 29.299 | 29.921 | 33.729 | 1.171 | 0.757 | 0.219 | 0.241 | 0.319 | 0.244
670.8 | 14.557 | 21.35 | 28.159 | 29.061 | 29.724 | 33.438 | 15.728 | 22.107 | 28.385 | 29.288 | 30.029 | 33.689 | 1.171 | 0.757 | 0.225 | 0.227 | 0.305 | 0.251
671.4 | 14.488 | 21.343 | 28.282 | 29.016 | 29.877 | 33.372 | 15.676 | 22.127 | 28.504 | 29.238 | 30.178 | 33.631 | 1.188 | 0.784 | 0.221 | 0.222 | 0.302 | 0.26
672 | 14.415 | 21.28 | 28.436 | 28.938 | 29.965 | 33.262 | 15.642 | 22.07 | 28.655 | 29.171 | 30.265 | 33.54 | 1.227 | 0.79 | 0.219 | 0.233 | 0.3 | 0.278
672.6 | 14.328 | 21.221 | 28.59 | 28.884 | 29.989 | 33.158 | 15.584 | 22.03 | 28.813 | 29.128 | 30.281 | 33.444 | 1.257 | 0.809 | 0.223 | 0.245 | 0.292 | 0.286
673.2 | 14.233 | 21.199 | 28.704 | 28.885 | 29.946 | 33.074 | 15.526 | 22.03 | 28.934 | 29.133 | 30.234 | 33.353 | 1.293 | 0.831 | 0.23 | 0.248 | 0.288 | 0.278
673.8 | 14.155 | 21.137 | 28.782 | 28.898 | 29.972 | 32.943 | 15.465 | 21.983 | 29.011 | 29.139 | 30.253 | 33.208 | 1.31 | 0.846 | 0.229 | 0.241 | 0.281 | 0.265
674.4 | 14.116 | 21.054 | 28.827 | 28.947 | 29.999 | 32.875 | 15.451 | 21.915 | 29.047 | 29.2 | 30.281 | 33.125 | 1.336 | 0.861 | 0.22 | 0.252 | 0.282 | 0.25
675 | 14.075 | 21.027 | 28.782 | 28.944 | 30.006 | 32.852 | 15.409 | 21.884 | 28.996 | 29.195 | 30.275 | 33.099 | 1.334 | 0.856 | 0.213 | 0.252 | 0.269 | 0.248
675.6 | 14.028 | 21.079 | 28.789 | 28.891 | 29.939 | 32.869 | 15.345 | 21.919 | 29.006 | 29.145 | 30.2 | 33.109 | 1.317 | 0.84 | 0.217 | 0.254 | 0.261 | 0.24
676.2 | 13.985 | 21.138 | 28.895 | 28.792 | 29.89 | 32.847 | 15.282 | 21.988 | 29.111 | 29.04 | 30.158 | 33.086 | 1.297 | 0.85 | 0.216 | 0.248 | 0.268 | 0.238
676.8 | 13.918 | 21.214 | 28.958 | 28.706 | 29.813 | 32.817 | 15.194 | 22.055 | 29.178 | 28.951 | 30.092 | 33.066 | 1.276 | 0.842 | 0.219 | 0.245 | 0.279 | 0.249
677.4 | 13.877 | 21.306 | 28.942 | 28.697 | 29.761 | 32.779 | 15.14 | 22.149 | 29.156 | 28.945 | 30.05 | 33.03 | 1.263 | 0.844 | 0.214 | 0.248 | 0.289 | 0.251
678 | 13.828 | 21.437 | 28.895 | 28.733 | 29.707 | 32.826 | 15.083 | 22.287 | 29.108 | 28.984 | 30.001 | 33.055 | 1.254 | 0.85 | 0.214 | 0.251 | 0.294 | 0.229
678.6 | 13.79 | 21.547 | 28.813 | 28.785 | 29.618 | 32.868 | 15.032 | 22.404 | 29.035 | 29.04 | 29.92 | 33.076 | 1.242 | 0.858 | 0.222 | 0.255 | 0.302 | 0.208
679.2 | 13.775 | 21.69 | 28.678 | 28.82 | 29.573 | 32.933 | 15.014 | 22.531 | 28.907 | 29.078 | 29.874 | 33.138 | 1.239 | 0.84 | 0.229 | 0.258 | 0.301 | 0.205
679.8 | 13.792 | 21.802 | 28.494 | 28.854 | 29.528 | 33.021 | 15.022 | 22.626 | 28.73 | 29.113 | 29.821 | 33.227 | 1.231 | 0.824 | 0.236 | 0.26 | 0.293 | 0.206
680.4 | 13.812 | 21.875 | 28.295 | 28.893 | 29.49 | 33.062 | 15.051 | 22.679 | 28.525 | 29.162 | 29.767 | 33.257 | 1.239 | 0.805 | 0.23 | 0.269 | 0.277 | 0.195
681 | 13.825 | 21.891 | 28.163 | 28.833 | 29.484 | 33.084 | 15.085 | 22.664 | 28.391 | 29.12 | 29.742 | 33.262 | 1.26 | 0.773 | 0.229 | 0.288 | 0.257 | 0.178
681.6 | 13.827 | 21.916 | 28.13 | 28.739 | 29.481 | 33.118 | 15.101 | 22.682 | 28.37 | 29.033 | 29.73 | 33.292 | 1.274 | 0.765 | 0.24 | 0.294 | 0.249 | 0.173
682.2 | 13.831 | 21.889 | 28.115 | 28.647 | 29.447 | 33.151 | 15.103 | 22.639 | 28.359 | 28.936 | 29.687 | 33.325 | 1.272 | 0.749 | 0.244 | 0.289 | 0.239 | 0.174
682.8 | 13.822 | 21.784 | 28.129 | 28.576 | 29.422 | 33.242 | 15.081 | 22.524 | 28.374 | 28.857 | 29.666 | 33.416 | 1.259 | 0.74 | 0.246 | 0.281 | 0.244 | 0.174
683.4 | 13.819 | 21.659 | 28.15 | 28.522 | 29.341 | 33.245 | 15.066 | 22.392 | 28.393 | 28.804 | 29.59 | 33.424 | 1.247 | 0.733 | 0.243 | 0.282 | 0.249 | 0.179
684 | 13.82 | 21.575 | 28.244 | 28.471 | 29.297 | 33.182 | 15.034 | 22.294 | 28.488 | 28.761 | 29.547 | 33.363 | 1.214 | 0.719 | 0.243 | 0.291 | 0.25 | 0.181
684.6 | 13.812 | 21.517 | 28.289 | 28.483 | 29.202 | 33.07 | 14.983 | 22.238 | 28.524 | 28.773 | 29.465 | 33.253 | 1.171 | 0.721 | 0.236 | 0.29 | 0.263 | 0.183
685.2 | 13.785 | 21.471 | 28.337 | 28.515 | 29.165 | 32.995 | 14.926 | 22.201 | 28.567 | 28.808 | 29.429 | 33.179 | 1.141 | 0.729 | 0.229 | 0.293 | 0.264 | 0.184
685.8 | 13.714 | 21.522 | 28.406 | 28.572 | 29.176 | 33.011 | 14.815 | 22.261 | 28.627 | 28.861 | 29.445 | 33.2 | 1.101 | 0.74 | 0.221 | 0.289 | 0.269 | 0.189
686.4 | 13.643 | 21.56 | 28.39 | 28.616 | 29.257 | 32.997 | 14.725 | 22.318 | 28.612 | 28.91 | 29.528 | 33.19 | 1.082 | 0.757 | 0.222 | 0.294 | 0.271 | 0.193
687 | 13.592 | 21.621 | 28.373 | 28.619 | 29.353 | 33.052 | 14.665 | 22.406 | 28.596 | 28.919 | 29.628 | 33.24 | 1.073 | 0.785 | 0.223 | 0.3 | 0.274 | 0.187
687.6 | 13.542 | 21.63 | 28.333 | 28.564 | 29.436 | 33.127 | 14.618 | 22.463 | 28.558 | 28.859 | 29.717 | 33.308 | 1.075 | 0.833 | 0.226 | 0.295 | 0.281 | 0.181
688.2 | 13.562 | 21.584 | 28.376 | 28.606 | 29.548 | 33.138 | 14.645 | 22.447 | 28.61 | 28.895 | 29.837 | 33.325 | 1.083 | 0.864 | 0.234 | 0.289 | 0.29 | 0.187
688.8 | 13.595 | 21.574 | 28.355 | 28.655 | 29.524 | 33.164 | 14.672 | 22.449 | 28.589 | 28.927 | 29.809 | 33.358 | 1.077 | 0.875 | 0.233 | 0.272 | 0.285 | 0.195
689.4 | 13.66 | 21.589 | 28.249 | 28.779 | 29.404 | 33.242 | 14.754 | 22.451 | 28.482 | 29.041 | 29.681 | 33.447 | 1.094 | 0.862 | 0.233 | 0.262 | 0.277 | 0.205
690 | 13.78 | 21.634 | 28.14 | 28.966 | 29.224 | 33.318 | 14.887 | 22.472 | 28.385 | 29.228 | 29.49 | 33.528 | 1.107 | 0.838 | 0.245 | 0.262 | 0.266 | 0.21
690.6 | 13.879 | 21.685 | 28.042 | 29.106 | 29.117 | 33.482 | 14.976 | 22.497 | 28.29 | 29.379 | 29.374 | 33.699 | 1.097 | 0.812 | 0.248 | 0.273 | 0.257 | 0.217
691.2 | 13.966 | 21.696 | 27.948 | 29.155 | 29.103 | 33.639 | 15.053 | 22.486 | 28.188 | 29.424 | 29.346 | 33.851 | 1.087 | 0.79 | 0.241 | 0.269 | 0.243 | 0.212
691.8 | 14.048 | 21.645 | 27.819 | 29.169 | 29.119 | 33.869 | 15.118 | 22.41 | 28.054 | 29.446 | 29.359 | 34.074 | 1.07 | 0.765 | 0.236 | 0.277 | 0.241 | 0.205
692.4 | 14.104 | 21.593 | 27.747 | 29.164 | 29.177 | 34.074 | 15.169 | 22.334 | 27.984 | 29.445 | 29.413 | 34.275 | 1.065 | 0.741 | 0.237 | 0.28 | 0.236 | 0.201
693 | 14.132 | 21.503 | 27.719 | 29.203 | 29.238 | 34.206 | 15.203 | 22.243 | 27.96 | 29.48 | 29.477 | 34.398 | 1.071 | 0.74 | 0.241 | 0.277 | 0.239 | 0.192
693.6 | 14.108 | 21.438 | 27.714 | 29.305 | 29.306 | 34.268 | 15.185 | 22.169 | 27.953 | 29.582 | 29.552 | 34.454 | 1.077 | 0.731 | 0.239 | 0.277 | 0.247 | 0.186
694.2 | 14.026 | 21.363 | 27.717 | 29.379 | 29.355 | 34.264 | 15.107 | 22.097 | 27.952 | 29.653 | 29.609 | 34.442 | 1.081 | 0.734 | 0.235 | 0.275 | 0.254 | 0.178
694.8 | 13.981 | 21.309 | 27.675 | 29.463 | 29.409 | 34.187 | 15.063 | 22.046 | 27.916 | 29.734 | 29.666 | 34.35 | 1.082 | 0.736 | 0.241 | 0.271 | 0.257 | 0.163
695.4 | 14.002 | 21.225 | 27.691 | 29.55 | 29.509 | 34.154 | 15.096 | 21.978 | 27.951 | 29.805 | 29.754 | 34.302 | 1.095 | 0.753 | 0.26 | 0.256 | 0.245 | 0.148
696 | 13.994 | 21.083 | 27.702 | 29.559 | 29.554 | 34.122 | 15.1 | 21.85 | 27.987 | 29.814 | 29.799 | 34.269 | 1.106 | 0.767 | 0.285 | 0.255 | 0.244 | 0.146
696.6 | 14.001 | 21.001 | 27.706 | 29.604 | 29.522 | 34.029 | 15.12 | 21.806 | 27.985 | 29.87 | 29.759 | 34.172 | 1.119 | 0.805 | 0.279 | 0.266 | 0.237 | 0.143
697.2 | 14.025 | 20.961 | 27.73 | 29.629 | 29.445 | 33.911 | 15.144 | 21.77 | 27.995 | 29.893 | 29.686 | 34.055 | 1.119 | 0.809 | 0.265 | 0.264 | 0.24 | 0.144
697.8 | 14.053 | 20.976 | 27.781 | 29.602 | 29.412 | 33.766 | 15.179 | 21.784 | 28.03 | 29.855 | 29.659 | 33.909 | 1.125 | 0.808 | 0.25 | 0.252 | 0.247 | 0.143
698.4 | 14.095 | 21.003 | 27.851 | 29.578 | 29.452 | 33.615 | 15.231 | 21.798 | 28.093 | 29.807 | 29.694 | 33.763 | 1.136 | 0.795 | 0.242 | 0.228 | 0.242 | 0.148
699 | 14.167 | 21.059 | 27.921 | 29.562 | 29.483 | 33.429 | 15.298 | 21.849 | 28.161 | 29.776 | 29.72 | 33.587 | 1.131 | 0.791 | 0.24 | 0.214 | 0.238 | 0.157
699.6 | 14.187 | 21.097 | 28.011 | 29.54 | 29.559 | 33.384 | 15.309 | 21.881 | 28.246 | 29.753 | 29.796 | 33.557 | 1.122 | 0.784 | 0.235 | 0.213 | 0.237 | 0.173
700.2 | 14.164 | 21.117 | 28.058 | 29.473 | 29.615 | 33.318 | 15.295 | 21.911 | 28.288 | 29.679 | 29.861 | 33.506 | 1.131 | 0.795 | 0.23 | 0.206 | 0.246 | 0.188
700.8 | 14.158 | 21.142 | 28.113 | 29.402 | 29.675 | 33.228 | 15.298 | 21.953 | 28.344 | 29.607 | 29.919 | 33.426 | 1.14 | 0.81 | 0.231 | 0.204 | 0.245 | 0.199
701.4 | 14.199 | 21.091 | 28.15 | 29.411 | 29.719 | 33.166 | 15.352 | 21.909 | 28.385 | 29.624 | 29.961 | 33.366 | 1.153 | 0.818 | 0.235 | 0.213 | 0.242 | 0.2
702 | 14.221 | 20.996 | 28.159 | 29.416 | 29.697 | 33.148 | 15.368 | 21.814 | 28.397 | 29.642 | 29.956 | 33.333 | 1.148 | 0.818 | 0.239 | 0.226 | 0.259 | 0.186
702.6 | 14.242 | 20.902 | 28.173 | 29.359 | 29.645 | 33.114 | 15.372 | 21.725 | 28.409 | 29.601 | 29.921 | 33.279 | 1.13 | 0.823 | 0.236 | 0.243 | 0.276 | 0.165
703.2 | 14.275 | 20.848 | 28.181 | 29.285 | 29.563 | 33.109 | 15.383 | 21.674 | 28.41 | 29.533 | 29.86 | 33.256 | 1.108 | 0.825 | 0.23 | 0.248 | 0.297 | 0.147
703.8 | 14.301 | 20.793 | 28.187 | 29.291 | 29.508 | 33.141 | 15.408 | 21.615 | 28.413 | 29.538 | 29.822 | 33.281 | 1.107 | 0.822 | 0.225 | 0.247 | 0.314 | 0.14
704.4 | 14.323 | 20.776 | 28.154 | 29.283 | 29.45 | 33.202 | 15.419 | 21.61 | 28.375 | 29.532 | 29.767 | 33.348 | 1.096 | 0.835 | 0.221 | 0.249 | 0.318 | 0.146
705 | 14.32 | 20.784 | 28.153 | 29.28 | 29.379 | 33.161 | 15.423 | 21.647 | 28.371 | 29.523 | 29.693 | 33.315 | 1.103 | 0.863 | 0.219 | 0.243 | 0.315 | 0.154
705.6 | 14.287 | 20.808 | 28.171 | 29.298 | 29.328 | 33.087 | 15.402 | 21.676 | 28.395 | 29.531 | 29.632 | 33.264 | 1.115 | 0.868 | 0.224 | 0.233 | 0.304 | 0.177
706.2 | 14.263 | 20.831 | 28.186 | 29.249 | 29.241 | 32.932 | 15.39 | 21.69 | 28.419 | 29.48 | 29.541 | 33.14 | 1.126 | 0.86 | 0.233 | 0.231 | 0.3 | 0.208
706.8 | 14.247 | 20.791 | 28.2 | 29.215 | 29.182 | 32.787 | 15.383 | 21.63 | 28.434 | 29.453 | 29.479 | 33.022 | 1.135 | 0.839 | 0.234 | 0.237 | 0.297 | 0.235
707.4 | 14.245 | 20.784 | 28.187 | 29.184 | 29.174 | 32.677 | 15.381 | 21.625 | 28.409 | 29.425 | 29.47 | 32.919 | 1.136 | 0.841 | 0.222 | 0.241 | 0.296 | 0.242
708 | 14.197 | 20.703 | 28.089 | 29.207 | 29.169 | 32.563 | 15.327 | 21.541 | 28.302 | 29.451 | 29.47 | 32.805 | 1.13 | 0.839 | 0.213 | 0.244 | 0.301 | 0.242
708.6 | 14.171 | 20.641 | 27.994 | 29.247 | 29.138 | 32.471 | 15.307 | 21.473 | 28.209 | 29.493 | 29.443 | 32.695 | 1.136 | 0.831 | 0.215 | 0.246 | 0.305 | 0.224
709.2 | 14.109 | 20.652 | 27.905 | 29.284 | 29.115 | 32.423 | 15.253 | 21.473 | 28.122 | 29.524 | 29.421 | 32.629 | 1.144 | 0.821 | 0.217 | 0.24 | 0.305 | 0.206
709.8 | 14.019 | 20.693 | 27.833 | 29.352 | 29.06 | 32.388 | 15.183 | 21.519 | 28.053 | 29.591 | 29.372 | 32.577 | 1.164 | 0.827 | 0.22 | 0.239 | 0.312 | 0.189
710.4 | 13.984 | 20.727 | 27.759 | 29.412 | 29.007 | 32.399 | 15.154 | 21.549 | 27.981 | 29.66 | 29.327 | 32.583 | 1.17 | 0.822 | 0.222 | 0.248 | 0.32 | 0.184
711 | 14.001 | 20.763 | 27.701 | 29.397 | 28.995 | 32.364 | 15.171 | 21.564 | 27.92 | 29.644 | 29.321 | 32.552 | 1.17 | 0.801 | 0.219 | 0.247 | 0.326 | 0.188
711.6 | 14.055 | 20.82 | 27.633 | 29.337 | 29.006 | 32.345 | 15.21 | 21.592 | 27.851 | 29.584 | 29.337 | 32.545 | 1.155 | 0.772 | 0.217 | 0.246 | 0.332 | 0.199
712.2 | 14.109 | 20.886 | 27.633 | 29.205 | 28.989 | 32.3 | 15.267 | 21.661 | 27.854 | 29.467 | 29.316 | 32.518 | 1.158 | 0.775 | 0.221 | 0.262 | 0.328 | 0.218
712.8 | 14.207 | 20.897 | 27.645 | 29.003 | 28.997 | 32.254 | 15.38 | 21.678 | 27.859 | 29.27 | 29.317 | 32.479 | 1.174 | 0.781 | 0.214 | 0.267 | 0.32 | 0.226
713.4 | 14.297 | 20.924 | 27.653 | 28.861 | 29.079 | 32.259 | 15.477 | 21.71 | 27.861 | 29.123 | 29.391 | 32.476 | 1.181 | 0.786 | 0.207 | 0.262 | 0.312 | 0.217
714 | 14.35 | 20.978 | 27.659 | 28.778 | 29.184 | 32.282 | 15.546 | 21.762 | 27.874 | 29.033 | 29.497 | 32.488 | 1.195 | 0.783 | 0.215 | 0.256 | 0.313 | 0.205
714.6 | 14.358 | 20.974 | 27.716 | 28.758 | 29.215 | 32.349 | 15.566 | 21.757 | 27.939 | 29.008 | 29.541 | 32.554 | 1.209 | 0.782 | 0.223 | 0.25 | 0.326 | 0.206
715.2 | 14.341 | 20.978 | 27.763 | 28.787 | 29.273 | 32.418 | 15.57 | 21.783 | 27.99 | 29.027 | 29.614 | 32.627 | 1.229 | 0.806 | 0.227 | 0.24 | 0.34 | 0.209
715.8 | 14.292 | 21.005 | 27.773 | 28.751 | 29.313 | 32.51 | 15.526 | 21.835 | 27.999 | 28.981 | 29.668 | 32.736 | 1.234 | 0.83 | 0.227 | 0.229 | 0.355 | 0.226
716.4 | 14.203 | 21.052 | 27.674 | 28.708 | 29.431 | 32.535 | 15.425 | 21.908 | 27.895 | 28.935 | 29.807 | 32.78 | 1.222 | 0.856 | 0.221 | 0.228 | 0.376 | 0.244
717 | 14.123 | 21.022 | 27.551 | 28.661 | 29.576 | 32.596 | 15.347 | 21.902 | 27.768 | 28.875 | 29.969 | 32.857 | 1.224 | 0.881 | 0.217 | 0.214 | 0.393 | 0.261
717.6 | 14.069 | 20.984 | 27.411 | 28.63 | 29.683 | 32.69 | 15.291 | 21.888 | 27.634 | 28.836 | 30.075 | 32.961 | 1.223 | 0.904 | 0.223 | 0.206 | 0.392 | 0.271
718.2 | 14.047 | 20.964 | 27.342 | 28.604 | 29.774 | 32.718 | 15.282 | 21.883 | 27.578 | 28.81 | 30.153 | 32.991 | 1.235 | 0.919 | 0.236 | 0.206 | 0.38 | 0.273
718.8 | 14.03 | 20.984 | 27.308 | 28.596 | 29.85 | 32.644 | 15.261 | 21.908 | 27.555 | 28.799 | 30.216 | 32.929 | 1.23 | 0.924 | 0.247 | 0.204 | 0.365 | 0.285
719.4 | 13.986 | 20.94 | 27.325 | 28.621 | 29.921 | 32.501 | 15.199 | 21.855 | 27.572 | 28.822 | 30.277 | 32.794 | 1.212 | 0.915 | 0.247 | 0.201 | 0.357 | 0.293
720 | 13.889 | 20.892 | 27.324 | 28.661 | 29.946 | 32.45 | 15.07 | 21.783 | 27.563 | 28.852 | 30.294 | 32.757 | 1.182 | 0.892 | 0.238 | 0.191 | 0.347 | 0.307
720.6 | 13.773 | 20.865 | 27.315 | 28.735 | 29.95 | 32.399 | 14.947 | 21.721 | 27.543 | 28.918 | 30.287 | 32.707 | 1.174 | 0.856 | 0.227 | 0.183 | 0.337 | 0.309
721.2 | 13.648 | 20.877 | 27.353 | 28.841 | 29.889 | 32.33 | 14.823 | 21.707 | 27.59 | 29.032 | 30.222 | 32.636 | 1.175 | 0.83 | 0.238 | 0.19 | 0.333 | 0.307
721.8 | 13.538 | 20.851 | 27.448 | 28.913 | 29.844 | 32.242 | 14.716 | 21.666 | 27.701 | 29.119 | 30.177 | 32.55 | 1.178 | 0.815 | 0.253 | 0.206 | 0.332 | 0.308
722.4 | 13.448 | 20.847 | 27.552 | 29.01 | 29.861 | 32.256 | 14.636 | 21.667 | 27.81 | 29.226 | 30.187 | 32.564 | 1.187 | 0.819 | 0.258 | 0.216 | 0.326 | 0.308
723 | 13.368 | 20.854 | 27.616 | 29.114 | 29.877 | 32.236 | 14.549 | 21.669 | 27.875 | 29.338 | 30.2 | 32.554 | 1.181 | 0.815 | 0.258 | 0.223 | 0.323 | 0.318
723.6 | 13.346 | 20.821 | 27.652 | 29.156 | 29.92 | 32.262 | 14.489 | 21.635 | 27.914 | 29.384 | 30.24 | 32.605 | 1.143 | 0.815 | 0.261 | 0.229 | 0.319 | 0.343
724.2 | 13.361 | 20.805 | 27.647 | 29.22 | 29.923 | 32.274 | 14.47 | 21.62 | 27.898 | 29.445 | 30.236 | 32.617 | 1.109 | 0.815 | 0.251 | 0.225 | 0.313 | 0.343
724.8 | 13.407 | 20.835 | 27.71 | 29.291 | 29.904 | 32.31 | 14.478 | 21.67 | 27.949 | 29.51 | 30.213 | 32.643 | 1.071 | 0.834 | 0.239 | 0.22 | 0.309 | 0.332
725.4 | 13.467 | 20.847 | 27.829 | 29.364 | 29.919 | 32.34 | 14.519 | 21.683 | 28.062 | 29.598 | 30.224 | 32.674 | 1.052 | 0.836 | 0.233 | 0.235 | 0.305 | 0.334
726 | 13.536 | 20.869 | 27.946 | 29.488 | 29.937 | 32.313 | 14.568 | 21.7 | 28.177 | 29.739 | 30.244 | 32.649 | 1.032 | 0.831 | 0.231 | 0.252 | 0.306 | 0.336
726.6 | 13.609 | 20.868 | 28.002 | 29.57 | 29.987 | 32.22 | 14.624 | 21.679 | 28.232 | 29.832 | 30.29 | 32.552 | 1.015 | 0.812 | 0.23 | 0.262 | 0.303 | 0.332
727.2 | 13.705 | 20.83 | 28.077 | 29.617 | 30.021 | 32.03 | 14.692 | 21.605 | 28.302 | 29.888 | 30.32 | 32.358 | 0.986 | 0.775 | 0.224 | 0.271 | 0.299 | 0.328
727.8 | 13.755 | 20.798 | 28.112 | 29.58 | 30.012 | 31.972 | 14.735 | 21.531 | 28.343 | 29.854 | 30.306 | 32.299 | 0.98 | 0.733 | 0.232 | 0.274 | 0.293 | 0.326
728.4 | 13.834 | 20.763 | 28.14 | 29.469 | 30.049 | 32.003 | 14.806 | 21.463 | 28.384 | 29.748 | 30.347 | 32.33 | 0.972 | 0.7 | 0.245 | 0.279 | 0.298 | 0.327
729 | 13.922 | 20.758 | 28.165 | 29.342 | 30.088 | 31.998 | 14.91 | 21.449 | 28.42 | 29.625 | 30.383 | 32.324 | 0.988 | 0.69 | 0.255 | 0.282 | 0.295 | 0.326
729.6 | 14.02 | 20.755 | 28.219 | 29.17 | 30.054 | 31.985 | 15.02 | 21.451 | 28.475 | 29.453 | 30.34 | 32.312 | 1 | 0.696 | 0.256 | 0.283 | 0.285 | 0.327
730.2 | 14.133 | 20.784 | 28.255 | 29.042 | 29.988 | 31.994 | 15.14 | 21.495 | 28.504 | 29.335 | 30.277 | 32.315 | 1.007 | 0.71 | 0.249 | 0.293 | 0.289 | 0.321
730.8 | 14.176 | 20.819 | 28.255 | 28.975 | 29.92 | 32.024 | 15.195 | 21.546 | 28.501 | 29.276 | 30.206 | 32.337 | 1.018 | 0.726 | 0.245 | 0.302 | 0.286 | 0.314
731.4 | 14.244 | 20.858 | 28.298 | 28.963 | 29.854 | 32.085 | 15.262 | 21.584 | 28.525 | 29.261 | 30.146 | 32.4 | 1.019 | 0.726 | 0.227 | 0.298 | 0.292 | 0.315
732 | 14.208 | 20.951 | 28.314 | 28.951 | 29.832 | 32.228 | 15.24 | 21.675 | 28.54 | 29.245 | 30.123 | 32.544 | 1.032 | 0.724 | 0.226 | 0.294 | 0.291 | 0.315
732.6 | 14.179 | 21.022 | 28.392 | 28.913 | 29.861 | 32.439 | 15.231 | 21.753 | 28.628 | 29.203 | 30.152 | 32.748 | 1.052 | 0.731 | 0.235 | 0.29 | 0.291 | 0.309
733.2 | 14.156 | 21.144 | 28.427 | 28.837 | 30.026 | 32.564 | 15.235 | 21.894 | 28.672 | 29.123 | 30.317 | 32.861 | 1.08 | 0.75 | 0.245 | 0.287 | 0.291 | 0.297
733.8 | 14.132 | 21.213 | 28.397 | 28.765 | 30.237 | 32.675 | 15.228 | 21.975 | 28.649 | 29.05 | 30.522 | 32.964 | 1.097 | 0.762 | 0.252 | 0.285 | 0.285 | 0.289
734.4 | 14.128 | 21.218 | 28.379 | 28.75 | 30.469 | 32.722 | 15.245 | 21.958 | 28.638 | 29.036 | 30.748 | 33.007 | 1.117 | 0.74 | 0.259 | 0.286 | 0.279 | 0.285
735 | 14.121 | 21.197 | 28.303 | 28.806 | 30.696 | 32.775 | 15.265 | 21.931 | 28.56 | 29.089 | 30.973 | 33.058 | 1.144 | 0.734 | 0.256 | 0.283 | 0.276 | 0.282
735.6 | 14.113 | 21.122 | 28.181 | 28.831 | 30.922 | 32.751 | 15.296 | 21.85 | 28.444 | 29.105 | 31.193 | 33.031 | 1.183 | 0.728 | 0.263 | 0.274 | 0.271 | 0.28
736.2 | 14.117 | 21.062 | 28.141 | 28.842 | 31.095 | 32.765 | 15.309 | 21.792 | 28.404 | 29.123 | 31.375 | 33.047 | 1.192 | 0.73 | 0.263 | 0.281 | 0.28 | 0.282
736.8 | 14.149 | 20.997 | 28.066 | 28.895 | 31.202 | 32.85 | 15.319 | 21.719 | 28.323 | 29.181 | 31.485 | 33.147 | 1.169 | 0.722 | 0.256 | 0.286 | 0.283 | 0.297
737.4 | 14.2 | 20.926 | 28.075 | 29.073 | 31.307 | 32.964 | 15.355 | 21.646 | 28.322 | 29.357 | 31.576 | 33.266 | 1.155 | 0.72 | 0.247 | 0.285 | 0.269 | 0.302
738 | 14.252 | 20.878 | 28.097 | 29.151 | 31.332 | 33.132 | 15.407 | 21.61 | 28.341 | 29.428 | 31.589 | 33.434 | 1.155 | 0.732 | 0.244 | 0.277 | 0.257 | 0.301
738.6 | 14.258 | 20.907 | 28.067 | 29.184 | 31.279 | 33.233 | 15.421 | 21.645 | 28.307 | 29.45 | 31.524 | 33.518 | 1.163 | 0.738 | 0.24 | 0.266 | 0.245 | 0.285
739.2 | 14.258 | 20.967 | 28.042 | 29.193 | 31.244 | 33.289 | 15.428 | 21.688 | 28.277 | 29.448 | 31.484 | 33.554 | 1.17 | 0.721 | 0.235 | 0.254 | 0.241 | 0.265
739.8 | 14.257 | 21.014 | 28.043 | 29.187 | 31.266 | 33.319 | 15.438 | 21.738 | 28.265 | 29.43 | 31.498 | 33.57 | 1.181 | 0.725 | 0.222 | 0.243 | 0.232 | 0.251
740.4 | 14.243 | 21.077 | 28.026 | 29.216 | 31.204 | 33.303 | 15.43 | 21.794 | 28.24 | 29.453 | 31.424 | 33.559 | 1.188 | 0.717 | 0.214 | 0.237 | 0.221 | 0.256
741 | 14.225 | 21.168 | 28.006 | 29.236 | 31.095 | 33.327 | 15.418 | 21.866 | 28.214 | 29.459 | 31.299 | 33.586 | 1.193 | 0.698 | 0.208 | 0.223 | 0.204 | 0.258
741.6 | 14.185 | 21.231 | 28.004 | 29.232 | 30.943 | 33.311 | 15.365 | 21.908 | 28.207 | 29.439 | 31.132 | 33.579 | 1.18 | 0.678 | 0.203 | 0.207 | 0.189 | 0.268
742.2 | 14.12 | 21.257 | 28.047 | 29.321 | 30.751 | 33.268 | 15.276 | 21.927 | 28.251 | 29.525 | 30.942 | 33.53 | 1.156 | 0.67 | 0.203 | 0.204 | 0.19 | 0.262
742.8 | 14.12 | 21.29 | 28.052 | 29.462 | 30.603 | 33.163 | 15.266 | 21.943 | 28.257 | 29.658 | 30.806 | 33.417 | 1.146 | 0.653 | 0.205 | 0.196 | 0.203 | 0.254
743.4 | 14.139 | 21.329 | 28.056 | 29.625 | 30.471 | 33.127 | 15.273 | 21.962 | 28.26 | 29.808 | 30.693 | 33.368 | 1.134 | 0.633 | 0.204 | 0.184 | 0.222 | 0.241
744 | 14.229 | 21.32 | 28.07 | 29.737 | 30.356 | 33.065 | 15.349 | 21.954 | 28.269 | 29.92 | 30.583 | 33.284 | 1.12 | 0.634 | 0.199 | 0.183 | 0.226 | 0.219
744.6 | 14.308 | 21.305 | 28.099 | 29.768 | 30.266 | 32.998 | 15.423 | 21.937 | 28.294 | 29.957 | 30.504 | 33.206 | 1.115 | 0.632 | 0.195 | 0.189 | 0.238 | 0.209
745.2 | 14.4 | 21.256 | 28.114 | 29.759 | 30.196 | 32.92 | 15.537 | 21.891 | 28.305 | 29.959 | 30.443 | 33.125 | 1.137 | 0.635 | 0.19 | 0.2 | 0.247 | 0.205
745.8 | 14.486 | 21.221 | 28.162 | 29.726 | 30.181 | 32.844 | 15.659 | 21.857 | 28.352 | 29.941 | 30.425 | 33.047 | 1.173 | 0.636 | 0.19 | 0.215 | 0.244 | 0.203
746.4 | 14.523 | 21.28 | 28.227 | 29.696 | 30.154 | 32.814 | 15.712 | 21.925 | 28.429 | 29.926 | 30.389 | 33.02 | 1.19 | 0.644 | 0.202 | 0.23 | 0.234 | 0.206
747 | 14.57 | 21.294 | 28.277 | 29.738 | 30.143 | 32.891 | 15.757 | 21.953 | 28.487 | 29.988 | 30.37 | 33.1 | 1.187 | 0.659 | 0.21 | 0.25 | 0.227 | 0.21
747.6 | 14.622 | 21.27 | 28.326 | 29.779 | 30.1 | 32.936 | 15.806 | 21.94 | 28.541 | 30.036 | 30.322 | 33.154 | 1.184 | 0.67 | 0.214 | 0.257 | 0.223 | 0.218
748.2 | 14.676 | 21.245 | 28.422 | 29.818 | 30.002 | 32.969 | 15.846 | 21.95 | 28.634 | 30.07 | 30.214 | 33.193 | 1.17 | 0.705 | 0.212 | 0.253 | 0.212 | 0.224
748.8 | 14.694 | 21.179 | 28.539 | 29.827 | 29.865 | 32.946 | 15.84 | 21.93 | 28.744 | 30.069 | 30.066 | 33.169 | 1.146 | 0.751 | 0.205 | 0.242 | 0.201 | 0.223
749.4 | 14.656 | 21.119 | 28.619 | 29.786 | 29.732 | 32.858 | 15.765 | 21.889 | 28.818 | 30.013 | 29.922 | 33.082 | 1.109 | 0.77 | 0.199 | 0.227 | 0.19 | 0.223
750 | 14.59 | 21.115 | 28.661 | 29.687 | 29.686 | 32.756 | 15.672 | 21.89 | 28.86 | 29.907 | 29.87 | 32.982 | 1.082 | 0.775 | 0.199 | 0.22 | 0.184 | 0.226
750.6 | 14.496 | 21.161 | 28.705 | 29.624 | 29.763 | 32.647 | 15.586 | 21.932 | 28.909 | 29.844 | 29.95 | 32.874 | 1.09 | 0.77 | 0.204 | 0.22 | 0.187 | 0.227
751.2 | 14.409 | 21.132 | 28.745 | 29.601 | 29.899 | 32.67 | 15.487 | 21.908 | 28.958 | 29.815 | 30.098 | 32.884 | 1.078 | 0.775 | 0.213 | 0.214 | 0.199 | 0.214
751.8 | 14.333 | 21.1 | 28.723 | 29.554 | 30.033 | 32.737 | 15.398 | 21.896 | 28.938 | 29.763 | 30.247 | 32.946 | 1.064 | 0.797 | 0.215 | 0.209 | 0.214 | 0.209
752.4 | 14.262 | 21.083 | 28.72 | 29.609 | 30.129 | 32.769 | 15.332 | 21.895 | 28.942 | 29.814 | 30.359 | 32.974 | 1.07 | 0.813 | 0.222 | 0.204 | 0.23 | 0.206
753 | 14.159 | 21.037 | 28.662 | 29.669 | 30.268 | 32.846 | 15.236 | 21.859 | 28.893 | 29.864 | 30.52 | 33.045 | 1.077 | 0.822 | 0.231 | 0.195 | 0.252 | 0.2
753.6 | 14.071 | 20.97 | 28.561 | 29.674 | 30.39 | 32.894 | 15.144 | 21.782 | 28.79 | 29.865 | 30.648 | 33.091 | 1.073 | 0.812 | 0.229 | 0.192 | 0.258 | 0.197
754.2 | 14.003 | 20.934 | 28.522 | 29.666 | 30.399 | 32.901 | 15.076 | 21.73 | 28.747 | 29.855 | 30.652 | 33.103 | 1.073 | 0.796 | 0.224 | 0.189 | 0.253 | 0.202
754.8 | 13.963 | 20.967 | 28.436 | 29.688 | 30.377 | 32.925 | 15.034 | 21.729 | 28.65 | 29.893 | 30.631 | 33.13 | 1.071 | 0.762 | 0.214 | 0.204 | 0.254 | 0.205
755.4 | 13.949 | 20.984 | 28.395 | 29.729 | 30.385 | 32.985 | 15.01 | 21.719 | 28.611 | 29.951 | 30.654 | 33.196 | 1.061 | 0.736 | 0.216 | 0.223 | 0.268 | 0.212
756 | 13.969 | 20.997 | 28.332 | 29.732 | 30.355 | 33.054 | 15.034 | 21.723 | 28.55 | 29.966 | 30.646 | 33.278 | 1.065 | 0.726 | 0.218 | 0.234 | 0.292 | 0.223
756.6 | 14.001 | 21.004 | 28.249 | 29.75 | 30.295 | 33.118 | 15.09 | 21.712 | 28.469 | 29.992 | 30.611 | 33.342 | 1.089 | 0.708 | 0.219 | 0.242 | 0.316 | 0.224
757.2 | 14.079 | 20.981 | 28.156 | 29.769 | 30.242 | 33.184 | 15.19 | 21.653 | 28.366 | 30.017 | 30.571 | 33.411 | 1.111 | 0.671 | 0.21 | 0.248 | 0.329 | 0.227
757.8 | 14.142 | 20.964 | 28.059 | 29.835 | 30.267 | 33.199 | 15.257 | 21.623 | 28.252 | 30.083 | 30.616 | 33.43 | 1.115 | 0.659 | 0.192 | 0.248 | 0.349 | 0.231
758.4 | 14.16 | 21.024 | 27.988 | 29.957 | 30.275 | 33.229 | 15.278 | 21.657 | 28.178 | 30.219 | 30.636 | 33.466 | 1.118 | 0.633 | 0.19 | 0.262 | 0.361 | 0.237
759 | 14.165 | 21.107 | 27.964 | 30.096 | 30.267 | 33.28 | 15.304 | 21.722 | 28.156 | 30.373 | 30.628 | 33.527 | 1.139 | 0.615 | 0.192 | 0.277 | 0.36 | 0.248
759.6 | 14.138 | 21.174 | 27.956 | 30.178 | 30.176 | 33.303 | 15.282 | 21.794 | 28.16 | 30.462 | 30.533 | 33.581 | 1.144 | 0.62 | 0.205 | 0.284 | 0.357 | 0.278
760.2 | 14.134 | 21.207 | 27.991 | 30.16 | 29.983 | 33.318 | 15.292 | 21.845 | 28.212 | 30.441 | 30.334 | 33.612 | 1.159 | 0.638 | 0.221 | 0.281 | 0.351 | 0.294
760.8 | 14.094 | 21.276 | 28.059 | 30.186 | 29.762 | 33.271 | 15.261 | 21.929 | 28.288 | 30.464 | 30.103 | 33.573 | 1.167 | 0.653 | 0.229 | 0.279 | 0.341 | 0.302
761.4 | 14.057 | 21.285 | 28.138 | 30.252 | 29.598 | 33.213 | 15.236 | 21.965 | 28.366 | 30.528 | 29.928 | 33.494 | 1.179 | 0.68 | 0.228 | 0.276 | 0.33 | 0.281
762 | 14.017 | 21.274 | 28.237 | 30.263 | 29.405 | 33.151 | 15.192 | 21.969 | 28.467 | 30.539 | 29.734 | 33.407 | 1.176 | 0.695 | 0.23 | 0.276 | 0.329 | 0.256
762.6 | 13.997 | 21.288 | 28.424 | 30.332 | 29.273 | 33.058 | 15.154 | 22.01 | 28.651 | 30.599 | 29.593 | 33.302 | 1.157 | 0.722 | 0.227 | 0.267 | 0.32 | 0.244
763.2 | 13.991 | 21.304 | 28.613 | 30.443 | 29.19 | 32.943 | 15.131 | 22.045 | 28.835 | 30.7 | 29.511 | 33.183 | 1.14 | 0.741 | 0.222 | 0.256 | 0.321 | 0.24
763.8 | 14.015 | 21.267 | 28.745 | 30.579 | 29.148 | 32.777 | 15.167 | 22.014 | 28.96 | 30.826 | 29.479 | 33.045 | 1.152 | 0.747 | 0.216 | 0.247 | 0.331 | 0.268
764.4 | 14.014 | 21.224 | 28.835 | 30.704 | 29.148 | 32.556 | 15.2 | 21.95 | 29.037 | 30.94 | 29.484 | 32.849 | 1.186 | 0.727 | 0.203 | 0.236 | 0.336 | 0.292
765 | 13.975 | 21.183 | 28.914 | 30.773 | 29.166 | 32.329 | 15.191 | 21.894 | 29.102 | 30.999 | 29.5 | 32.646 | 1.216 | 0.711 | 0.189 | 0.226 | 0.334 | 0.316
765.6 | 13.946 | 21.163 | 28.942 | 30.844 | 29.136 | 32.15 | 15.169 | 21.888 | 29.128 | 31.053 | 29.466 | 32.48 | 1.223 | 0.726 | 0.186 | 0.209 | 0.329 | 0.331
766.2 | 13.971 | 21.116 | 28.961 | 30.855 | 29.149 | 32.011 | 15.203 | 21.844 | 29.153 | 31.051 | 29.471 | 32.345 | 1.232 | 0.729 | 0.192 | 0.196 | 0.322 | 0.334
766.8 | 13.951 | 21.022 | 28.916 | 30.839 | 29.154 | 31.968 | 15.189 | 21.732 | 29.112 | 31.025 | 29.492 | 32.291 | 1.238 | 0.71 | 0.196 | 0.185 | 0.338 | 0.323
767.4 | 13.942 | 20.945 | 28.857 | 30.779 | 29.165 | 32.021 | 15.182 | 21.624 | 29.051 | 30.966 | 29.524 | 32.33 | 1.24 | 0.679 | 0.194 | 0.186 | 0.359 | 0.308
768 | 13.93 | 20.914 | 28.794 | 30.769 | 29.231 | 32.11 | 15.178 | 21.574 | 28.996 | 30.961 | 29.596 | 32.395 | 1.248 | 0.66 | 0.202 | 0.191 | 0.365 | 0.286
768.6 | 13.962 | 20.868 | 28.759 | 30.73 | 29.251 | 32.273 | 15.213 | 21.531 | 28.971 | 30.921 | 29.608 | 32.542 | 1.251 | 0.662 | 0.211 | 0.191 | 0.358 | 0.269
769.2 | 13.995 | 20.865 | 28.669 | 30.694 | 29.293 | 32.448 | 15.232 | 21.547 | 28.884 | 30.885 | 29.646 | 32.715 | 1.237 | 0.683 | 0.216 | 0.191 | 0.352 | 0.267
769.8 | 14.002 | 20.867 | 28.587 | 30.643 | 29.405 | 32.618 | 15.235 | 21.581 | 28.804 | 30.833 | 29.751 | 32.878 | 1.234 | 0.715 | 0.217 | 0.19 | 0.346 | 0.261
770.4 | 13.983 | 20.926 | 28.547 | 30.701 | 29.567 | 32.795 | 15.198 | 21.661 | 28.762 | 30.893 | 29.918 | 33.05 | 1.215 | 0.735 | 0.214 | 0.191 | 0.351 | 0.255
771 | 13.967 | 20.97 | 28.509 | 30.77 | 29.754 | 32.928 | 15.185 | 21.725 | 28.725 | 30.971 | 30.097 | 33.177 | 1.218 | 0.755 | 0.216 | 0.201 | 0.343 | 0.249
771.6 | 13.951 | 21.058 | 28.469 | 30.784 | 29.858 | 33.087 | 15.169 | 21.823 | 28.686 | 30.983 | 30.191 | 33.33 | 1.218 | 0.765 | 0.217 | 0.199 | 0.333 | 0.243
772.2 | 14.004 | 21.096 | 28.435 | 30.756 | 29.893 | 33.231 | 15.22 | 21.862 | 28.641 | 30.956 | 30.212 | 33.466 | 1.215 | 0.766 | 0.205 | 0.2 | 0.319 | 0.235
772.8 | 14.075 | 21.063 | 28.437 | 30.667 | 29.929 | 33.358 | 15.305 | 21.845 | 28.636 | 30.879 | 30.237 | 33.587 | 1.231 | 0.782 | 0.199 | 0.213 | 0.308 | 0.23
773.4 | 14.11 | 21.09 | 28.418 | 30.626 | 29.944 | 33.418 | 15.346 | 21.88 | 28.616 | 30.858 | 30.246 | 33.637 | 1.237 | 0.79 | 0.199 | 0.231 | 0.303 | 0.219
774 | 14.119 | 21.091 | 28.372 | 30.604 | 30.035 | 33.408 | 15.367 | 21.867 | 28.568 | 30.847 | 30.325 | 33.616 | 1.249 | 0.776 | 0.196 | 0.243 | 0.29 | 0.208
774.6 | 14.112 | 21.142 | 28.351 | 30.635 | 30.109 | 33.385 | 15.377 | 21.902 | 28.546 | 30.872 | 30.384 | 33.603 | 1.265 | 0.76 | 0.195 | 0.237 | 0.275 | 0.219
775.2 | 14.033 | 21.19 | 28.351 | 30.698 | 30.108 | 33.367 | 15.297 | 21.958 | 28.557 | 30.919 | 30.369 | 33.595 | 1.263 | 0.768 | 0.205 | 0.22 | 0.261 | 0.228
775.8 | 13.97 | 21.182 | 28.409 | 30.799 | 30.095 | 33.302 | 15.215 | 21.981 | 28.612 | 31.003 | 30.357 | 33.54 | 1.245 | 0.799 | 0.203 | 0.204 | 0.261 | 0.238
776.4 | 13.926 | 21.194 | 28.538 | 30.887 | 30.038 | 33.24 | 15.16 | 22.017 | 28.74 | 31.073 | 30.305 | 33.47 | 1.234 | 0.823 | 0.202 | 0.187 | 0.267 | 0.231
777 | 13.865 | 21.254 | 28.638 | 30.948 | 29.917 | 33.294 | 15.095 | 22.078 | 28.84 | 31.126 | 30.189 | 33.516 | 1.23 | 0.824 | 0.202 | 0.178 | 0.271 | 0.221
777.6 | 13.794 | 21.369 | 28.708 | 31.057 | 29.771 | 33.339 | 15.019 | 22.171 | 28.918 | 31.226 | 30.054 | 33.549 | 1.225 | 0.802 | 0.209 | 0.169 | 0.283 | 0.21
778.2 | 13.734 | 21.494 | 28.775 | 31.126 | 29.598 | 33.34 | 14.961 | 22.28 | 28.997 | 31.293 | 29.891 | 33.548 | 1.226 | 0.786 | 0.222 | 0.167 | 0.294 | 0.208
778.8 | 13.683 | 21.548 | 28.802 | 31.24 | 29.498 | 33.274 | 14.926 | 22.325 | 29.03 | 31.413 | 29.816 | 33.485 | 1.243 | 0.777 | 0.228 | 0.173 | 0.318 | 0.211
779.4 | 13.646 | 21.575 | 28.75 | 31.346 | 29.473 | 33.161 | 14.904 | 22.372 | 28.979 | 31.519 | 29.81 | 33.361 | 1.258 | 0.797 | 0.23 | 0.173 | 0.337 | 0.201
780 | 13.652 | 21.593 | 28.708 | 31.43 | 29.435 | 32.992 | 14.939 | 22.415 | 28.938 | 31.602 | 29.773 | 33.193 | 1.287 | 0.822 | 0.23 | 0.173 | 0.338 | 0.202
780.6 | 13.674 | 21.614 | 28.71 | 31.464 | 29.4 | 32.775 | 14.973 | 22.469 | 28.941 | 31.656 | 29.74 | 32.966 | 1.299 | 0.855 | 0.231 | 0.192 | 0.34 | 0.191
781.2 | 13.701 | 21.623 | 28.658 | 31.514 | 29.367 | 32.603 | 14.983 | 22.498 | 28.89 | 31.717 | 29.707 | 32.798 | 1.282 | 0.875 | 0.232 | 0.202 | 0.34 | 0.194
781.8 | 13.742 | 21.572 | 28.618 | 31.507 | 29.319 | 32.51 | 15.012 | 22.455 | 28.852 | 31.715 | 29.666 | 32.715 | 1.27 | 0.882 | 0.235 | 0.207 | 0.347 | 0.205
782.4 | 13.769 | 21.468 | 28.564 | 31.36 | 29.246 | 32.481 | 15.029 | 22.349 | 28.802 | 31.562 | 29.591 | 32.712 | 1.26 | 0.881 | 0.238 | 0.202 | 0.345 | 0.231
783 | 13.791 | 21.305 | 28.484 | 31.208 | 29.199 | 32.405 | 15.036 | 22.195 | 28.726 | 31.399 | 29.528 | 32.655 | 1.246 | 0.89 | 0.243 | 0.191 | 0.328 | 0.25
783.6 | 13.804 | 21.164 | 28.482 | 31.037 | 29.217 | 32.295 | 15.02 | 22.069 | 28.728 | 31.228 | 29.529 | 32.561 | 1.216 | 0.905 | 0.246 | 0.19 | 0.313 | 0.266
784.2 | 13.831 | 21.073 | 28.538 | 30.871 | 29.256 | 32.202 | 15.045 | 21.993 | 28.777 | 31.057 | 29.561 | 32.478 | 1.215 | 0.92 | 0.239 | 0.186 | 0.305 | 0.276
784.8 | 13.873 | 20.982 | 28.574 | 30.781 | 29.237 | 32.106 | 15.104 | 21.889 | 28.798 | 30.964 | 29.534 | 32.385 | 1.231 | 0.907 | 0.224 | 0.183 | 0.297 | 0.279
785.4 | 13.909 | 20.857 | 28.573 | 30.668 | 29.253 | 32.06 | 15.162 | 21.76 | 28.789 | 30.849 | 29.544 | 32.342 | 1.253 | 0.903 | 0.216 | 0.182 | 0.29 | 0.282
786 | 13.924 | 20.734 | 28.531 | 30.517 | 29.296 | 31.999 | 15.219 | 21.598 | 28.748 | 30.69 | 29.576 | 32.28 | 1.295 | 0.864 | 0.217 | 0.173 | 0.28 | 0.281
786.6 | 13.928 | 20.655 | 28.463 | 30.416 | 29.359 | 31.957 | 15.266 | 21.492 | 28.685 | 30.583 | 29.631 | 32.228 | 1.338 | 0.837 | 0.223 | 0.168 | 0.272 | 0.271
787.2 | 13.933 | 20.628 | 28.405 | 30.353 | 29.508 | 31.928 | 15.288 | 21.454 | 28.639 | 30.527 | 29.771 | 32.194 | 1.354 | 0.826 | 0.235 | 0.174 | 0.263 | 0.266
787.8 | 13.892 | 20.662 | 28.319 | 30.269 | 29.601 | 31.912 | 15.257 | 21.487 | 28.559 | 30.459 | 29.855 | 32.181 | 1.365 | 0.825 | 0.241 | 0.19 | 0.254 | 0.268
788.4 | 13.838 | 20.636 | 28.276 | 30.191 | 29.643 | 31.953 | 15.213 | 21.499 | 28.517 | 30.399 | 29.901 | 32.219 | 1.376 | 0.863 | 0.24 | 0.208 | 0.258 | 0.265
789 | 13.826 | 20.617 | 28.253 | 30.199 | 29.652 | 32.019 | 15.214 | 21.509 | 28.489 | 30.414 | 29.909 | 32.269 | 1.387 | 0.892 | 0.235 | 0.215 | 0.257 | 0.251
789.6 | 13.812 | 20.557 | 28.282 | 30.098 | 29.708 | 32.002 | 15.209 | 21.454 | 28.519 | 30.308 | 29.96 | 32.239 | 1.397 | 0.898 | 0.237 | 0.21 | 0.252 | 0.237
790.2 | 13.867 | 20.533 | 28.274 | 29.998 | 29.771 | 31.988 | 15.286 | 21.421 | 28.501 | 30.202 | 30.021 | 32.231 | 1.419 | 0.889 | 0.227 | 0.204 | 0.25 | 0.243
790.8 | 13.906 | 20.58 | 28.311 | 29.921 | 29.806 | 31.968 | 15.316 | 21.48 | 28.531 | 30.113 | 30.048 | 32.22 | 1.41 | 0.9 | 0.22 | 0.192 | 0.242 | 0.252
791.4 | 13.955 | 20.549 | 28.386 | 29.902 | 29.771 | 31.999 | 15.363 | 21.46 | 28.606 | 30.096 | 30.013 | 32.248 | 1.407 | 0.911 | 0.22 | 0.194 | 0.242 | 0.248
792 | 13.969 | 20.487 | 28.461 | 29.891 | 29.699 | 32.106 | 15.348 | 21.394 | 28.679 | 30.091 | 29.94 | 32.349 | 1.38 | 0.907 | 0.218 | 0.2 | 0.242 | 0.242
792.6 | 13.96 | 20.487 | 28.5 | 29.992 | 29.639 | 32.182 | 15.319 | 21.362 | 28.715 | 30.207 | 29.876 | 32.428 | 1.359 | 0.874 | 0.215 | 0.215 | 0.237 | 0.246
793.2 | 13.954 | 20.511 | 28.515 | 30.108 | 29.695 | 32.155 | 15.297 | 21.367 | 28.735 | 30.328 | 29.923 | 32.395 | 1.343 | 0.856 | 0.221 | 0.221 | 0.228 | 0.24
793.8 | 13.909 | 20.535 | 28.533 | 30.149 | 29.783 | 32.128 | 15.246 | 21.389 | 28.765 | 30.38 | 29.998 | 32.37 | 1.337 | 0.854 | 0.231 | 0.231 | 0.215 | 0.242
794.4 | 13.864 | 20.672 | 28.539 | 30.144 | 29.852 | 32.066 | 15.207 | 21.514 | 28.772 | 30.38 | 30.057 | 32.301 | 1.344 | 0.842 | 0.233 | 0.237 | 0.205 | 0.235
795 | 13.823 | 20.843 | 28.552 | 30.172 | 29.973 | 32.006 | 15.158 | 21.693 | 28.789 | 30.411 | 30.174 | 32.229 | 1.335 | 0.849 | 0.237 | 0.239 | 0.201 | 0.224
795.6 | 13.837 | 21.02 | 28.526 | 30.234 | 30.05 | 31.905 | 15.142 | 21.888 | 28.76 | 30.479 | 30.256 | 32.124 | 1.305 | 0.868 | 0.235 | 0.245 | 0.205 | 0.22
796.2 | 13.844 | 21.177 | 28.488 | 30.287 | 30.127 | 31.817 | 15.135 | 22.073 | 28.719 | 30.535 | 30.327 | 32.041 | 1.291 | 0.896 | 0.231 | 0.248 | 0.2 | 0.224
796.8 | 13.877 | 21.292 | 28.481 | 30.318 | 30.218 | 31.706 | 15.153 | 22.221 | 28.708 | 30.556 | 30.407 | 31.923 | 1.276 | 0.929 | 0.227 | 0.238 | 0.189 | 0.217
797.4 | 13.936 | 21.331 | 28.485 | 30.399 | 30.284 | 31.592 | 15.187 | 22.265 | 28.712 | 30.619 | 30.462 | 31.806 | 1.251 | 0.935 | 0.227 | 0.22 | 0.179 | 0.214
798 | 14.031 | 21.265 | 28.463 | 30.467 | 30.34 | 31.492 | 15.281 | 22.176 | 28.691 | 30.677 | 30.515 | 31.703 | 1.25 | 0.911 | 0.228 | 0.209 | 0.175 | 0.211
798.6 | 14.067 | 21.197 | 28.381 | 30.587 | 30.423 | 31.449 | 15.321 | 22.096 | 28.614 | 30.789 | 30.597 | 31.659 | 1.254 | 0.899 | 0.233 | 0.202 | 0.174 | 0.21
799.2 | 14.138 | 21.16 | 28.272 | 30.668 | 30.476 | 31.368 | 15.38 | 22.056 | 28.503 | 30.863 | 30.653 | 31.576 | 1.242 | 0.896 | 0.232 | 0.195 | 0.177 | 0.208
799.8 | 14.218 | 21.096 | 28.197 | 30.707 | 30.566 | 31.327 | 15.449 | 22.007 | 28.414 | 30.896 | 30.74 | 31.535 | 1.232 | 0.911 | 0.218 | 0.189 | 0.175 | 0.208
800.4 | 14.349 | 21.072 | 28.17 | 30.73 | 30.657 | 31.364 | 15.579 | 22.007 | 28.371 | 30.918 | 30.827 | 31.58 | 1.23 | 0.935 | 0.201 | 0.188 | 0.171 | 0.216
801 | 14.438 | 21.032 | 28.22 | 30.74 | 30.808 | 31.407 | 15.695 | 21.984 | 28.408 | 30.935 | 30.975 | 31.629 | 1.256 | 0.952 | 0.187 | 0.195 | 0.166 | 0.223
801.6 | 14.463 | 20.958 | 28.286 | 30.721 | 30.949 | 31.5 | 15.73 | 21.91 | 28.473 | 30.92 | 31.113 | 31.726 | 1.267 | 0.952 | 0.187 | 0.198 | 0.164 | 0.227
802.2 | 14.455 | 20.884 | 28.326 | 30.736 | 31.055 | 31.609 | 15.741 | 21.836 | 28.516 | 30.93 | 31.219 | 31.844 | 1.285 | 0.951 | 0.189 | 0.194 | 0.164 | 0.235
802.8 | 14.407 | 20.778 | 28.41 | 30.749 | 31.167 | 31.737 | 15.696 | 21.714 | 28.604 | 30.941 | 31.335 | 31.987 | 1.289 | 0.936 | 0.195 | 0.193 | 0.168 | 0.251
803.4 | 14.351 | 20.659 | 28.484 | 30.757 | 31.178 | 31.836 | 15.616 | 21.575 | 28.682 | 30.949 | 31.35 | 32.09 | 1.265 | 0.916 | 0.197 | 0.192 | 0.172 | 0.254
804 | 14.255 | 20.513 | 28.559 | 30.681 | 31.211 | 31.86 | 15.481 | 21.439 | 28.752 | 30.879 | 31.376 | 32.124 | 1.226 | 0.927 | 0.193 | 0.199 | 0.166 | 0.264
804.6 | 14.144 | 20.4 | 28.668 | 30.557 | 31.265 | 31.867 | 15.353 | 21.347 | 28.86 | 30.755 | 31.427 | 32.146 | 1.21 | 0.947 | 0.192 | 0.198 | 0.163 | 0.279
805.2 | 14.029 | 20.299 | 28.73 | 30.428 | 31.351 | 31.887 | 15.228 | 21.261 | 28.923 | 30.607 | 31.512 | 32.173 | 1.199 | 0.961 | 0.193 | 0.179 | 0.162 | 0.286
805.8 | 13.91 | 20.202 | 28.798 | 30.305 | 31.37 | 31.983 | 15.101 | 21.165 | 28.987 | 30.471 | 31.542 | 32.266 | 1.191 | 0.962 | 0.189 | 0.167 | 0.172 | 0.284
806.4 | 13.811 | 20.167 | 28.869 | 30.219 | 31.367 | 32.076 | 14.995 | 21.109 | 29.052 | 30.376 | 31.555 | 32.358 | 1.185 | 0.942 | 0.184 | 0.157 | 0.189 | 0.283
807 | 13.754 | 20.142 | 28.92 | 30.157 | 31.424 | 32.116 | 14.934 | 21.052 | 29.097 | 30.315 | 31.621 | 32.4 | 1.179 | 0.91 | 0.177 | 0.158 | 0.197 | 0.284
807.6 | 13.773 | 20.107 | 28.916 | 30.141 | 31.419 | 32.069 | 14.956 | 21.021 | 29.084 | 30.305 | 31.626 | 32.346 | 1.183 | 0.914 | 0.168 | 0.164 | 0.207 | 0.277
808.2 | 13.721 | 20.143 | 28.901 | 30.14 | 31.406 | 32.043 | 14.913 | 21.067 | 29.069 | 30.318 | 31.627 | 32.313 | 1.192 | 0.924 | 0.168 | 0.178 | 0.221 | 0.27
808.8 | 13.65 | 20.202 | 28.847 | 30.112 | 31.386 | 32.078 | 14.838 | 21.129 | 29.019 | 30.309 | 31.617 | 32.364 | 1.188 | 0.927 | 0.172 | 0.197 | 0.231 | 0.286
809.4 | 13.59 | 20.31 | 28.894 | 30.071 | 31.378 | 32.096 | 14.768 | 21.23 | 29.067 | 30.277 | 31.616 | 32.395 | 1.178 | 0.92 | 0.173 | 0.206 | 0.239 | 0.299
810 | 13.529 | 20.362 | 28.949 | 30.038 | 31.327 | 32.174 | 14.706 | 21.298 | 29.129 | 30.236 | 31.57 | 32.466 | 1.177 | 0.936 | 0.18 | 0.198 | 0.243 | 0.291
810.6 | 13.506 | 20.421 | 29.003 | 30.028 | 31.205 | 32.213 | 14.691 | 21.372 | 29.187 | 30.221 | 31.444 | 32.483 | 1.184 | 0.951 | 0.184 | 0.193 | 0.239 | 0.27
811.2 | 13.441 | 20.499 | 29.025 | 30.03 | 31.05 | 32.274 | 14.636 | 21.463 | 29.219 | 30.223 | 31.286 | 32.536 | 1.195 | 0.964 | 0.194 | 0.193 | 0.235 | 0.262
811.8 | 13.364 | 20.465 | 28.964 | 30.042 | 30.925 | 32.283 | 14.594 | 21.428 | 29.167 | 30.234 | 31.159 | 32.549 | 1.229 | 0.963 | 0.203 | 0.192 | 0.234 | 0.267
812.4 | 13.274 | 20.451 | 28.912 | 30.041 | 30.827 | 32.41 | 14.53 | 21.402 | 29.114 | 30.234 | 31.068 | 32.668 | 1.255 | 0.951 | 0.202 | 0.193 | 0.241 | 0.258
813 | 13.183 | 20.431 | 28.896 | 30.112 | 30.762 | 32.524 | 14.457 | 21.365 | 29.095 | 30.311 | 31 | 32.769 | 1.275 | 0.934 | 0.199 | 0.2 | 0.238 | 0.246
813.6 | 13.166 | 20.38 | 28.899 | 30.253 | 30.655 | 32.698 | 14.454 | 21.317 | 29.087 | 30.451 | 30.896 | 32.948 | 1.288 | 0.937 | 0.188 | 0.198 | 0.241 | 0.25
814.2 | 13.174 | 20.347 | 28.906 | 30.475 | 30.535 | 32.899 | 14.453 | 21.296 | 29.092 | 30.671 | 30.778 | 33.15 | 1.279 | 0.949 | 0.186 | 0.196 | 0.243 | 0.252
814.8 | 13.22 | 20.352 | 28.909 | 30.597 | 30.437 | 33.064 | 14.489 | 21.326 | 29.102 | 30.8 | 30.682 | 33.307 | 1.269 | 0.974 | 0.193 | 0.203 | 0.246 | 0.243
815.4 | 13.274 | 20.369 | 28.859 | 30.679 | 30.39 | 33.202 | 14.567 | 21.368 | 29.063 | 30.871 | 30.64 | 33.443 | 1.293 | 0.999 | 0.204 | 0.192 | 0.25 | 0.24
816 | 13.38 | 20.339 | 28.798 | 30.739 | 30.329 | 33.249 | 14.69 | 21.343 | 29.016 | 30.913 | 30.583 | 33.499 | 1.31 | 1.004 | 0.218 | 0.174 | 0.254 | 0.249
816.6 | 13.487 | 20.311 | 28.727 | 30.795 | 30.248 | 33.314 | 14.803 | 21.317 | 28.954 | 30.964 | 30.488 | 33.571 | 1.317 | 1.006 | 0.227 | 0.169 | 0.239 | 0.257
817.2 | 13.631 | 20.318 | 28.627 | 30.87 | 30.156 | 33.358 | 14.954 | 21.314 | 28.858 | 31.038 | 30.383 | 33.638 | 1.323 | 0.996 | 0.231 | 0.168 | 0.227 | 0.28
817.8 | 13.775 | 20.272 | 28.514 | 30.864 | 30.102 | 33.42 | 15.102 | 21.262 | 28.739 | 31.026 | 30.313 | 33.734 | 1.328 | 0.99 | 0.226 | 0.163 | 0.211 | 0.313
818.4 | 13.858 | 20.207 | 28.378 | 30.879 | 30.032 | 33.479 | 15.182 | 21.213 | 28.593 | 31.035 | 30.24 | 33.808 | 1.324 | 1.005 | 0.215 | 0.156 | 0.208 | 0.329
819 | 13.914 | 20.206 | 28.291 | 30.876 | 29.944 | 33.438 | 15.221 | 21.247 | 28.505 | 31.03 | 30.161 | 33.78 | 1.307 | 1.041 | 0.214 | 0.154 | 0.216 | 0.341
819.6 | 13.985 | 20.251 | 28.284 | 30.862 | 29.783 | 33.354 | 15.262 | 21.313 | 28.503 | 31.019 | 30.004 | 33.694 | 1.277 | 1.063 | 0.219 | 0.156 | 0.221 | 0.341
820.2 | 14.024 | 20.246 | 28.27 | 30.877 | 29.635 | 33.285 | 15.276 | 21.291 | 28.491 | 31.038 | 29.87 | 33.629 | 1.252 | 1.045 | 0.221 | 0.16 | 0.235 | 0.343
820.8 | 14.054 | 20.217 | 28.339 | 30.922 | 29.558 | 33.287 | 15.283 | 21.245 | 28.551 | 31.082 | 29.817 | 33.622 | 1.23 | 1.028 | 0.212 | 0.159 | 0.259 | 0.335
821.4 | 14.092 | 20.132 | 28.425 | 30.995 | 29.531 | 33.251 | 15.304 | 21.152 | 28.632 | 31.158 | 29.803 | 33.593 | 1.213 | 1.02 | 0.207 | 0.163 | 0.272 | 0.342
822 | 14.13 | 20.087 | 28.534 | 31.09 | 29.54 | 33.156 | 15.317 | 21.106 | 28.74 | 31.253 | 29.823 | 33.492 | 1.186 | 1.019 | 0.205 | 0.163 | 0.283 | 0.336
822.6 | 14.164 | 20.018 | 28.674 | 31.128 | 29.597 | 33.06 | 15.335 | 21.028 | 28.882 | 31.292 | 29.896 | 33.397 | 1.171 | 1.01 | 0.208 | 0.164 | 0.299 | 0.336
823.2 | 14.212 | 19.941 | 28.859 | 31.086 | 29.633 | 32.941 | 15.375 | 20.954 | 29.08 | 31.258 | 29.936 | 33.27 | 1.163 | 1.013 | 0.22 | 0.172 | 0.304 | 0.329
823.8 | 14.258 | 19.891 | 29.068 | 30.97 | 29.669 | 32.828 | 15.417 | 20.906 | 29.29 | 31.148 | 29.977 | 33.152 | 1.16 | 1.016 | 0.222 | 0.178 | 0.308 | 0.324
824.4 | 14.268 | 19.893 | 29.211 | 30.815 | 29.698 | 32.652 | 15.435 | 20.903 | 29.432 | 30.997 | 30.012 | 32.971 | 1.167 | 1.01 | 0.221 | 0.181 | 0.313 | 0.319
825 | 14.275 | 19.904 | 29.322 | 30.713 | 29.707 | 32.568 | 15.433 | 20.921 | 29.543 | 30.902 | 30.019 | 32.865 | 1.158 | 1.017 | 0.221 | 0.189 | 0.312 | 0.297
825.6 | 14.29 | 19.923 | 29.414 | 30.617 | 29.767 | 32.469 | 15.428 | 20.947 | 29.645 | 30.811 | 30.076 | 32.749 | 1.138 | 1.025 | 0.231 | 0.194 | 0.309 | 0.281
826.2 | 14.328 | 19.961 | 29.483 | 30.549 | 29.867 | 32.3 | 15.42 | 20.987 | 29.718 | 30.75 | 30.172 | 32.56 | 1.092 | 1.026 | 0.235 | 0.201 | 0.305 | 0.26
826.8 | 14.296 | 20.067 | 29.491 | 30.481 | 29.924 | 32.179 | 15.361 | 21.094 | 29.736 | 30.693 | 30.225 | 32.431 | 1.065 | 1.027 | 0.245 | 0.211 | 0.301 | 0.252
827.4 | 14.266 | 20.139 | 29.481 | 30.418 | 29.927 | 32.072 | 15.312 | 21.153 | 29.724 | 30.63 | 30.242 | 32.317 | 1.045 | 1.014 | 0.243 | 0.212 | 0.315 | 0.245
828 | 14.259 | 20.198 | 29.469 | 30.331 | 29.85 | 32.071 | 15.3 | 21.199 | 29.71 | 30.54 | 30.184 | 32.32 | 1.041 | 1.002 | 0.241 | 0.209 | 0.333 | 0.249
828.6 | 14.289 | 20.186 | 29.418 | 30.247 | 29.81 | 32.201 | 15.312 | 21.172 | 29.653 | 30.463 | 30.155 | 32.455 | 1.022 | 0.986 | 0.235 | 0.216 | 0.345 | 0.253
829.2 | 14.279 | 20.151 | 29.348 | 30.243 | 29.782 | 32.342 | 15.289 | 21.145 | 29.583 | 30.459 | 30.146 | 32.588 | 1.01 | 0.994 | 0.235 | 0.216 | 0.364 | 0.246
829.8 | 14.308 | 20.144 | 29.227 | 30.236 | 29.763 | 32.472 | 15.32 | 21.136 | 29.454 | 30.458 | 30.137 | 32.715 | 1.011 | 0.992 | 0.227 | 0.221 | 0.373 | 0.243
830.4 | 14.297 | 20.179 | 29.043 | 30.253 | 29.731 | 32.599 | 15.322 | 21.157 | 29.267 | 30.465 | 30.084 | 32.849 | 1.024 | 0.978 | 0.224 | 0.212 | 0.353 | 0.25
831 | 14.247 | 20.224 | 28.844 | 30.203 | 29.734 | 32.698 | 15.285 | 21.198 | 29.063 | 30.414 | 30.067 | 32.955 | 1.038 | 0.974 | 0.218 | 0.211 | 0.333 | 0.257
831.6 | 14.166 | 20.296 | 28.667 | 30.114 | 29.729 | 32.839 | 15.217 | 21.252 | 28.884 | 30.337 | 30.038 | 33.098 | 1.052 | 0.956 | 0.217 | 0.223 | 0.308 | 0.259
832.2 | 14.101 | 20.474 | 28.546 | 30.004 | 29.722 | 32.905 | 15.149 | 21.42 | 28.769 | 30.256 | 30.027 | 33.172 | 1.049 | 0.947 | 0.224 | 0.252 | 0.305 | 0.267
832.8 | 14.057 | 20.626 | 28.45 | 29.862 | 29.756 | 32.912 | 15.087 | 21.574 | 28.681 | 30.116 | 30.072 | 33.19 | 1.03 | 0.948 | 0.231 | 0.254 | 0.316 | 0.278
833.4 | 14.027 | 20.69 | 28.457 | 29.844 | 29.808 | 32.899 | 15.046 | 21.657 | 28.69 | 30.083 | 30.124 | 33.178 | 1.019 | 0.967 | 0.232 | 0.239 | 0.315 | 0.28
834 | 14.014 | 20.686 | 28.548 | 29.831 | 29.92 | 32.87 | 15.037 | 21.657 | 28.776 | 30.053 | 30.219 | 33.151 | 1.022 | 0.972 | 0.227 | 0.222 | 0.299 | 0.28
834.6 | 14.032 | 20.652 | 28.673 | 29.795 | 30.082 | 32.863 | 15.062 | 21.634 | 28.899 | 30.011 | 30.36 | 33.142 | 1.03 | 0.982 | 0.226 | 0.216 | 0.278 | 0.278
835.2 | 14.024 | 20.562 | 28.794 | 29.722 | 30.233 | 32.879 | 15.061 | 21.549 | 29.019 | 29.936 | 30.491 | 33.157 | 1.036 | 0.987 | 0.225 | 0.214 | 0.258 | 0.278
835.8 | 14.092 | 20.498 | 28.888 | 29.692 | 30.396 | 32.941 | 15.133 | 21.469 | 29.111 | 29.91 | 30.642 | 33.21 | 1.041 | 0.971 | 0.223 | 0.218 | 0.246 | 0.269
836.4 | 14.15 | 20.423 | 28.899 | 29.699 | 30.512 | 32.909 | 15.201 | 21.379 | 29.121 | 29.93 | 30.756 | 33.17 | 1.051 | 0.956 | 0.222 | 0.231 | 0.244 | 0.261
837 | 14.167 | 20.405 | 28.849 | 29.746 | 30.561 | 32.881 | 15.234 | 21.361 | 29.065 | 29.983 | 30.806 | 33.136 | 1.067 | 0.956 | 0.217 | 0.237 | 0.244 | 0.255
837.6 | 14.198 | 20.446 | 28.78 | 29.773 | 30.662 | 32.891 | 15.273 | 21.393 | 28.996 | 30.014 | 30.915 | 33.14 | 1.075 | 0.947 | 0.216 | 0.242 | 0.253 | 0.249
838.2 | 14.169 | 20.466 | 28.782 | 29.771 | 30.64 | 32.897 | 15.251 | 21.376 | 28.997 | 30.019 | 30.902 | 33.135 | 1.082 | 0.911 | 0.215 | 0.248 | 0.262 | 0.239
838.8 | 14.176 | 20.536 | 28.791 | 29.806 | 30.637 | 32.887 | 15.25 | 21.435 | 28.996 | 30.051 | 30.917 | 33.11 | 1.074 | 0.899 | 0.205 | 0.246 | 0.28 | 0.223
839.4 | 14.191 | 20.581 | 28.798 | 29.82 | 30.597 | 32.903 | 15.27 | 21.477 | 28.993 | 30.075 | 30.892 | 33.113 | 1.078 | 0.896 | 0.195 | 0.254 | 0.295 | 0.21
840 | 14.214 | 20.593 | 28.804 | 29.764 | 30.547 | 32.932 | 15.301 | 21.471 | 28.985 | 30.026 | 30.845 | 33.134 | 1.086 | 0.878 | 0.181 | 0.262 | 0.297 | 0.202
840.6 | 14.246 | 20.571 | 28.758 | 29.676 | 30.55 | 32.903 | 15.321 | 21.459 | 28.945 | 29.944 | 30.847 | 33.108 | 1.075 | 0.887 | 0.187 | 0.267 | 0.297 | 0.205
841.2 | 14.287 | 20.613 | 28.726 | 29.555 | 30.537 | 32.797 | 15.348 | 21.496 | 28.919 | 29.825 | 30.838 | 33.005 | 1.061 | 0.884 | 0.193 | 0.27 | 0.301 | 0.208
841.8 | 14.35 | 20.624 | 28.713 | 29.502 | 30.435 | 32.7 | 15.398 | 21.522 | 28.91 | 29.773 | 30.741 | 32.899 | 1.048 | 0.898 | 0.196 | 0.271 | 0.305 | 0.2
842.4 | 14.424 | 20.574 | 28.686 | 29.441 | 30.406 | 32.567 | 15.471 | 21.492 | 28.886 | 29.722 | 30.708 | 32.762 | 1.048 | 0.918 | 0.2 | 0.28 | 0.303 | 0.195
843 | 14.514 | 20.477 | 28.662 | 29.395 | 30.394 | 32.501 | 15.567 | 21.418 | 28.867 | 29.679 | 30.683 | 32.694 | 1.053 | 0.941 | 0.204 | 0.284 | 0.289 | 0.193
843.6 | 14.604 | 20.422 | 28.602 | 29.381 | 30.392 | 32.42 | 15.68 | 21.387 | 28.82 | 29.665 | 30.677 | 32.629 | 1.077 | 0.965 | 0.218 | 0.283 | 0.285 | 0.209
844.2 | 14.647 | 20.394 | 28.481 | 29.361 | 30.45 | 32.46 | 15.745 | 21.358 | 28.703 | 29.632 | 30.739 | 32.699 | 1.097 | 0.964 | 0.222 | 0.271 | 0.289 | 0.239
844.8 | 14.622 | 20.363 | 28.439 | 29.273 | 30.527 | 32.48 | 15.735 | 21.303 | 28.658 | 29.533 | 30.816 | 32.739 | 1.113 | 0.94 | 0.219 | 0.26 | 0.289 | 0.26
845.4 | 14.583 | 20.309 | 28.375 | 29.187 | 30.566 | 32.535 | 15.718 | 21.222 | 28.584 | 29.451 | 30.851 | 32.815 | 1.135 | 0.913 | 0.209 | 0.265 | 0.285 | 0.28
846 | 14.528 | 20.345 | 28.353 | 29.185 | 30.513 | 32.644 | 15.684 | 21.242 | 28.562 | 29.457 | 30.787 | 32.933 | 1.156 | 0.897 | 0.208 | 0.272 | 0.274 | 0.289
846.6 | 14.444 | 20.415 | 28.358 | 29.136 | 30.456 | 32.711 | 15.618 | 21.292 | 28.568 | 29.423 | 30.726 | 33.008 | 1.175 | 0.877 | 0.21 | 0.287 | 0.27 | 0.298
847.2 | 14.386 | 20.481 | 28.424 | 29.182 | 30.364 | 32.774 | 15.549 | 21.365 | 28.632 | 29.47 | 30.634 | 33.088 | 1.163 | 0.884 | 0.208 | 0.288 | 0.27 | 0.314
847.8 | 14.355 | 20.521 | 28.552 | 29.227 | 30.324 | 32.88 | 15.489 | 21.411 | 28.76 | 29.522 | 30.595 | 33.207 | 1.134 | 0.89 | 0.208 | 0.295 | 0.271 | 0.326
848.4 | 14.39 | 20.543 | 28.721 | 29.256 | 30.3 | 32.939 | 15.515 | 21.436 | 28.936 | 29.554 | 30.567 | 33.265 | 1.125 | 0.894 | 0.216 | 0.298 | 0.267 | 0.326
849 | 14.474 | 20.569 | 28.912 | 29.286 | 30.238 | 33.009 | 15.581 | 21.449 | 29.136 | 29.581 | 30.509 | 33.319 | 1.107 | 0.881 | 0.224 | 0.295 | 0.27 | 0.31
849.6 | 14.534 | 20.555 | 29.078 | 29.364 | 30.128 | 33.084 | 15.621 | 21.422 | 29.303 | 29.655 | 30.395 | 33.387 | 1.087 | 0.867 | 0.225 | 0.29 | 0.267 | 0.303
850.2 | 14.583 | 20.5 | 29.157 | 29.495 | 30.008 | 33.129 | 15.676 | 21.348 | 29.394 | 29.777 | 30.274 | 33.426 | 1.093 | 0.849 | 0.237 | 0.282 | 0.266 | 0.297
850.8 | 14.581 | 20.41 | 29.098 | 29.54 | 29.982 | 33.162 | 15.676 | 21.252 | 29.344 | 29.822 | 30.254 | 33.466 | 1.096 | 0.843 | 0.246 | 0.282 | 0.272 | 0.304
851.4 | 14.523 | 20.299 | 28.975 | 29.603 | 29.927 | 33.161 | 15.609 | 21.157 | 29.217 | 29.887 | 30.197 | 33.485 | 1.086 | 0.858 | 0.242 | 0.284 | 0.271 | 0.324
852 | 14.429 | 20.268 | 28.779 | 29.688 | 29.904 | 33.202 | 15.497 | 21.146 | 29.032 | 29.969 | 30.168 | 33.539 | 1.069 | 0.878 | 0.253 | 0.281 | 0.265 | 0.337
852.6 | 14.333 | 20.308 | 28.616 | 29.774 | 29.866 | 33.193 | 15.401 | 21.192 | 28.879 | 30.049 | 30.125 | 33.539 | 1.068 | 0.885 | 0.262 | 0.275 | 0.259 | 0.346
853.2 | 14.264 | 20.337 | 28.504 | 29.872 | 29.89 | 33.173 | 15.344 | 21.214 | 28.776 | 30.143 | 30.153 | 33.521 | 1.08 | 0.877 | 0.272 | 0.271 | 0.262 | 0.348
853.8 | 14.208 | 20.325 | 28.446 | 29.976 | 29.906 | 33.103 | 15.316 | 21.204 | 28.735 | 30.249 | 30.181 | 33.456 | 1.108 | 0.879 | 0.29 | 0.273 | 0.275 | 0.353
854.4 | 14.171 | 20.29 | 28.433 | 29.971 | 29.977 | 33.102 | 15.315 | 21.176 | 28.737 | 30.25 | 30.259 | 33.453 | 1.144 | 0.886 | 0.305 | 0.279 | 0.282 | 0.351
855 | 14.133 | 20.267 | 28.375 | 29.838 | 30.012 | 33.017 | 15.312 | 21.137 | 28.69 | 30.115 | 30.294 | 33.368 | 1.179 | 0.87 | 0.315 | 0.276 | 0.281 | 0.351
855.6 | 14.13 | 20.227 | 28.353 | 29.747 | 29.983 | 32.915 | 15.34 | 21.065 | 28.669 | 30.009 | 30.256 | 33.269 | 1.21 | 0.838 | 0.316 | 0.261 | 0.273 | 0.354
856.2 | 14.07 | 20.17 | 28.323 | 29.639 | 29.984 | 32.771 | 15.301 | 20.992 | 28.636 | 29.883 | 30.239 | 33.125 | 1.23 | 0.823 | 0.313 | 0.244 | 0.255 | 0.354
856.8 | 14.027 | 20.169 | 28.304 | 29.556 | 30.076 | 32.614 | 15.263 | 20.995 | 28.607 | 29.805 | 30.317 | 32.959 | 1.237 | 0.825 | 0.303 | 0.248 | 0.241 | 0.345
857.4 | 14.021 | 20.145 | 28.372 | 29.438 | 30.258 | 32.382 | 15.256 | 20.98 | 28.662 | 29.688 | 30.498 | 32.725 | 1.235 | 0.835 | 0.29 | 0.25 | 0.24 | 0.343
858 | 14.033 | 20.096 | 28.351 | 29.293 | 30.436 | 32.231 | 15.277 | 20.957 | 28.62 | 29.54 | 30.673 | 32.578 | 1.244 | 0.86 | 0.269 | 0.247 | 0.238 | 0.348
858.6 | 14.016 | 20.119 | 28.338 | 29.162 | 30.583 | 32.175 | 15.267 | 20.99 | 28.59 | 29.417 | 30.817 | 32.529 | 1.251 | 0.87 | 0.252 | 0.255 | 0.234 | 0.355
859.2 | 14.003 | 20.121 | 28.335 | 29.13 | 30.704 | 32.173 | 15.244 | 20.991 | 28.584 | 29.381 | 30.932 | 32.534 | 1.241 | 0.87 | 0.249 | 0.252 | 0.228 | 0.361
859.8 | 14.036 | 20.09 | 28.328 | 29.196 | 30.853 | 32.161 | 15.272 | 20.958 | 28.573 | 29.443 | 31.081 | 32.533 | 1.236 | 0.868 | 0.244 | 0.247 | 0.228 | 0.372
860.4 | 14.049 | 20.057 | 28.35 | 29.247 | 30.894 | 32.248 | 15.291 | 20.9 | 28.583 | 29.496 | 31.133 | 32.638 | 1.242 | 0.843 | 0.232 | 0.249 | 0.239 | 0.39
861 | 14.08 | 20.016 | 28.388 | 29.395 | 30.863 | 32.348 | 15.344 | 20.855 | 28.619 | 29.652 | 31.108 | 32.74 | 1.265 | 0.839 | 0.231 | 0.257 | 0.246 | 0.392
861.6 | 14.092 | 19.936 | 28.384 | 29.552 | 30.851 | 32.478 | 15.36 | 20.779 | 28.613 | 29.807 | 31.092 | 32.869 | 1.268 | 0.843 | 0.229 | 0.255 | 0.241 | 0.391
862.2 | 14.051 | 19.872 | 28.433 | 29.667 | 30.789 | 32.592 | 15.335 | 20.704 | 28.659 | 29.929 | 31.025 | 32.982 | 1.284 | 0.832 | 0.226 | 0.262 | 0.236 | 0.39
862.8 | 13.995 | 19.832 | 28.507 | 29.773 | 30.734 | 32.646 | 15.292 | 20.664 | 28.728 | 30.046 | 30.96 | 33.03 | 1.298 | 0.832 | 0.22 | 0.272 | 0.227 | 0.383
863.4 | 13.969 | 19.814 | 28.558 | 29.915 | 30.688 | 32.619 | 15.291 | 20.638 | 28.777 | 30.185 | 30.916 | 33.011 | 1.322 | 0.825 | 0.219 | 0.27 | 0.228 | 0.393
864 | 13.953 | 19.805 | 28.619 | 30.056 | 30.585 | 32.638 | 15.284 | 20.621 | 28.834 | 30.322 | 30.808 | 33.042 | 1.331 | 0.816 | 0.215 | 0.266 | 0.222 | 0.404
864.6 | 13.942 | 19.829 | 28.647 | 30.221 | 30.45 | 32.651 | 15.283 | 20.637 | 28.86 | 30.487 | 30.666 | 33.055 | 1.341 | 0.808 | 0.213 | 0.266 | 0.216 | 0.405
865.2 | 13.917 | 19.865 | 28.617 | 30.354 | 30.299 | 32.678 | 15.268 | 20.669 | 28.835 | 30.618 | 30.524 | 33.08 | 1.351 | 0.803 | 0.218 | 0.264 | 0.225 | 0.402
865.8 | 13.894 | 19.896 | 28.574 | 30.379 | 30.156 | 32.694 | 15.247 | 20.713 | 28.793 | 30.635 | 30.402 | 33.092 | 1.353 | 0.817 | 0.219 | 0.256 | 0.246 | 0.398
866.4 | 13.864 | 19.873 | 28.542 | 30.326 | 30.056 | 32.751 | 15.22 | 20.704 | 28.754 | 30.576 | 30.326 | 33.132 | 1.356 | 0.832 | 0.212 | 0.25 | 0.27 | 0.382
867 | 13.863 | 19.864 | 28.562 | 30.283 | 30.009 | 32.832 | 15.208 | 20.714 | 28.766 | 30.524 | 30.299 | 33.196 | 1.346 | 0.85 | 0.205 | 0.242 | 0.29 | 0.363
867.6 | 13.858 | 19.869 | 28.576 | 30.246 | 29.937 | 32.921 | 15.199 | 20.716 | 28.779 | 30.492 | 30.243 | 33.283 | 1.341 | 0.848 | 0.203 | 0.246 | 0.306 | 0.361
868.2 | 13.874 | 19.857 | 28.58 | 30.286 | 29.885 | 32.964 | 15.195 | 20.708 | 28.777 | 30.538 | 30.191 | 33.328 | 1.32 | 0.85 | 0.198 | 0.251 | 0.306 | 0.364
868.8 | 13.891 | 19.883 | 28.607 | 30.311 | 29.901 | 32.947 | 15.185 | 20.69 | 28.792 | 30.572 | 30.21 | 33.306 | 1.295 | 0.806 | 0.185 | 0.262 | 0.309 | 0.359
869.4 | 13.935 | 19.86 | 28.691 | 30.31 | 29.914 | 32.97 | 15.182 | 20.613 | 28.871 | 30.58 | 30.221 | 33.331 | 1.247 | 0.753 | 0.179 | 0.27 | 0.307 | 0.362
870 | 13.972 | 19.901 | 28.815 | 30.236 | 29.928 | 32.915 | 15.179 | 20.65 | 28.986 | 30.509 | 30.232 | 33.279 | 1.207 | 0.749 | 0.171 | 0.273 | 0.304 | 0.364
870.6 | 13.999 | 19.965 | 28.888 | 30.153 | 29.95 | 32.843 | 15.159 | 20.722 | 29.064 | 30.424 | 30.254 | 33.198 | 1.16 | 0.757 | 0.176 | 0.271 | 0.304 | 0.355
871.2 | 14.011 | 20.047 | 28.939 | 30.043 | 29.868 | 32.908 | 15.149 | 20.81 | 29.115 | 30.309 | 30.158 | 33.249 | 1.139 | 0.763 | 0.177 | 0.266 | 0.29 | 0.341
871.8 | 13.993 | 20.163 | 28.977 | 29.921 | 29.69 | 32.95 | 15.113 | 20.92 | 29.16 | 30.183 | 29.967 | 33.263 | 1.12 | 0.757 | 0.183 | 0.262 | 0.277 | 0.313
872.4 | 13.98 | 20.316 | 29.001 | 29.799 | 29.532 | 32.928 | 15.097 | 21.076 | 29.188 | 30.052 | 29.793 | 33.227 | 1.117 | 0.76 | 0.187 | 0.254 | 0.26 | 0.299
873 | 13.976 | 20.456 | 29.033 | 29.638 | 29.431 | 32.792 | 15.09 | 21.248 | 29.228 | 29.887 | 29.68 | 33.074 | 1.114 | 0.792 | 0.195 | 0.249 | 0.25 | 0.282
873.6 | 13.97 | 20.51 | 29.109 | 29.464 | 29.409 | 32.651 | 15.073 | 21.348 | 29.305 | 29.717 | 29.665 | 32.922 | 1.103 | 0.837 | 0.196 | 0.252 | 0.256 | 0.272
874.2 | 13.989 | 20.556 | 29.162 | 29.369 | 29.387 | 32.525 | 15.083 | 21.422 | 29.352 | 29.62 | 29.672 | 32.792 | 1.095 | 0.866 | 0.191 | 0.251 | 0.285 | 0.267
874.8 | 14 | 20.602 | 29.177 | 29.22 | 29.415 | 32.392 | 15.088 | 21.486 | 29.367 | 29.474 | 29.706 | 32.644 | 1.088 | 0.883 | 0.19 | 0.253 | 0.291 | 0.252
875.4 | 14.033 | 20.683 | 29.162 | 29.116 | 29.491 | 32.334 | 15.126 | 21.567 | 29.352 | 29.366 | 29.787 | 32.566 | 1.093 | 0.884 | 0.19 | 0.25 | 0.296 | 0.233
876 | 14.094 | 20.77 | 29.148 | 29.055 | 29.604 | 32.281 | 15.19 | 21.655 | 29.331 | 29.307 | 29.916 | 32.495 | 1.096 | 0.884 | 0.183 | 0.252 | 0.312 | 0.215
876.6 | 14.152 | 20.838 | 29.136 | 28.981 | 29.802 | 32.295 | 15.251 | 21.703 | 29.316 | 29.236 | 30.131 | 32.502 | 1.099 | 0.865 | 0.179 | 0.255 | 0.328 | 0.207
877.2 | 14.17 | 20.95 | 29.121 | 28.93 | 30.004 | 32.302 | 15.266 | 21.807 | 29.307 | 29.184 | 30.325 | 32.513 | 1.096 | 0.857 | 0.185 | 0.254 | 0.321 | 0.211
877.8 | 14.182 | 21.016 | 29.08 | 28.916 | 30.211 | 32.339 | 15.295 | 21.857 | 29.275 | 29.17 | 30.517 | 32.549 | 1.112 | 0.841 | 0.195 | 0.254 | 0.306 | 0.21
878.4 | 14.225 | 21.039 | 29.007 | 28.944 | 30.394 | 32.372 | 15.354 | 21.875 | 29.211 | 29.197 | 30.687 | 32.577 | 1.129 | 0.836 | 0.204 | 0.253 | 0.293 | 0.205
879 | 14.277 | 21.058 | 28.916 | 28.913 | 30.56 | 32.458 | 15.414 | 21.907 | 29.121 | 29.16 | 30.845 | 32.672 | 1.136 | 0.849 | 0.206 | 0.247 | 0.285 | 0.214
879.6 | 14.349 | 21.054 | 28.86 | 28.901 | 30.76 | 32.53 | 15.494 | 21.903 | 29.061 | 29.136 | 31.038 | 32.758 | 1.145 | 0.848 | 0.201 | 0.236 | 0.277 | 0.228
880.2 | 14.443 | 21.062 | 28.82 | 28.902 | 30.956 | 32.604 | 15.606 | 21.92 | 29.015 | 29.141 | 31.227 | 32.843 | 1.163 | 0.858 | 0.196 | 0.238 | 0.271 | 0.239
880.8 | 14.531 | 21.077 | 28.778 | 28.913 | 31.126 | 32.686 | 15.716 | 21.942 | 28.967 | 29.16 | 31.391 | 32.942 | 1.185 | 0.866 | 0.188 | 0.247 | 0.266 | 0.256
881.4 | 14.598 | 21.009 | 28.668 | 28.944 | 31.259 | 32.804 | 15.786 | 21.887 | 28.864 | 29.204 | 31.528 | 33.082 | 1.188 | 0.877 | 0.196 | 0.26 | 0.269 | 0.278
882 | 14.649 | 20.879 | 28.595 | 29.037 | 31.283 | 32.862 | 15.812 | 21.764 | 28.792 | 29.314 | 31.55 | 33.151 | 1.162 | 0.885 | 0.197 | 0.277 | 0.267 | 0.288
882.6 | 14.651 | 20.728 | 28.544 | 29.139 | 31.374 | 32.906 | 15.803 | 21.622 | 28.74 | 29.426 | 31.628 | 33.217 | 1.152 | 0.894 | 0.196 | 0.287 | 0.254 | 0.311
883.2 | 14.633 | 20.646 | 28.512 | 29.323 | 31.375 | 32.902 | 15.772 | 21.525 | 28.717 | 29.599 | 31.619 | 33.23 | 1.139 | 0.878 | 0.205 | 0.276 | 0.244 | 0.328
883.8 | 14.646 | 20.596 | 28.534 | 29.519 | 31.309 | 32.941 | 15.762 | 21.464 | 28.75 | 29.788 | 31.55 | 33.267 | 1.116 | 0.868 | 0.216 | 0.268 | 0.241 | 0.326
884.4 | 14.649 | 20.543 | 28.622 | 29.626 | 31.125 | 33.02 | 15.759 | 21.384 | 28.836 | 29.896 | 31.36 | 33.328 | 1.11 | 0.841 | 0.214 | 0.27 | 0.235 | 0.308
885 | 14.617 | 20.45 | 28.662 | 29.752 | 30.923 | 33.019 | 15.727 | 21.254 | 28.88 | 30.036 | 31.157 | 33.308 | 1.11 | 0.803 | 0.218 | 0.284 | 0.234 | 0.289
885.6 | 14.619 | 20.36 | 28.721 | 29.843 | 30.76 | 33.039 | 15.724 | 21.144 | 28.944 | 30.138 | 30.997 | 33.324 | 1.106 | 0.785 | 0.223 | 0.295 | 0.237 | 0.285
886.2 | 14.637 | 20.324 | 28.784 | 29.913 | 30.604 | 33.025 | 15.744 | 21.102 | 29.007 | 30.203 | 30.851 | 33.3 | 1.107 | 0.778 | 0.223 | 0.289 | 0.246 | 0.275
886.8 | 14.633 | 20.378 | 28.9 | 29.923 | 30.423 | 33.032 | 15.712 | 21.137 | 29.113 | 30.199 | 30.671 | 33.29 | 1.08 | 0.758 | 0.213 | 0.276 | 0.247 | 0.258
887.4 | 14.642 | 20.456 | 28.942 | 29.936 | 30.223 | 33.072 | 15.669 | 21.203 | 29.146 | 30.206 | 30.464 | 33.316 | 1.027 | 0.746 | 0.204 | 0.27 | 0.24 | 0.244

## Fig.12
R | R | R | R | R | R | Open porosity (D>600nm) |  |  |  |  | Open porosity (D>600nm) | Porosity (D>600nm) |  |  |  |  | Porosity (D>600nm) | Closed porosity (D>600nm) |  |  |  |  | Closed porosity (D>600nm)
μm | μm | μm | μm | μm | μm | % |  |  |  |  | % | % |  |  |  |  | % | % |  |  |  |  | %
[6 empty] | 24 min, MS=38.2% | 16 min, MS=27.0% | 12 min, MS=26.3% | 8 min, MS=20.6% | 4 min, MS=9.7% | As-received | 24 min, MS=38.2% | 16 min, MS=27.0% | 12 min, MS=26.3% | 8 min, MS=20.6% | 4 min, MS=9.7% | As-received | 24 min, MS=38.2% | 16 min, MS=27.0% | 12 min, MS=26.3% | 8 min, MS=20.6% | 4 min, MS=9.7% | As-received
396.77789 | 434.73003 | 441.0068 | 437.07247 | 427.23258 | 425.08876 | 30.936 | 29.247 | 28.859 | 28.703 | 22.193 | 11.836 | 31.206 | 29.513 | 29.138 | 28.917 | 22.838 | 13.314 | 0.271 | 0.266 | 0.279 | 0.214 | 0.644 | 1.478
286.50464 | 286.50464 | 286.50464 | 286.50464 | 286.50464 | 286.50464 | 30.136 | 27.033 | 27.096 | 26.219 | 19.686 | 13.931 | 30.477 | 27.385 | 27.409 | 26.501 | 20.565 | 15.318 | 0.341 | 0.352 | 0.313 | 0.282 | 0.878 | 1.387
236.70218 | 236.70218 | 236.70218 | 236.70218 | 236.70218 | 236.70218 | 28.994 | 26.761 | 26.56 | 26.116 | 19.583 | 13.543 | 29.359 | 27.109 | 26.875 | 26.406 | 20.432 | 14.945 | 0.366 | 0.348 | 0.315 | 0.29 | 0.849 | 1.402
187.21507 | 187.21507 | 187.21507 | 187.21507 | 187.21507 | 187.21507 | 28.547 | 26.463 | 26.319 | 26.401 | 19.307 | 13.854 | 28.907 | 26.797 | 26.65 | 26.666 | 20.214 | 15.189 | 0.36 | 0.334 | 0.331 | 0.265 | 0.907 | 1.335
113.70701 | 113.70701 | 113.70701 | 113.70701 | 113.70701 | 113.70701 | 29.019 | 26.459 | 25.872 | 26.281 | 19.249 | 13.947 | 29.329 | 26.784 | 26.187 | 26.547 | 20.104 | 15.213 | 0.31 | 0.325 | 0.314 | 0.266 | 0.855 | 1.266

## Fig.13
| Mass loss | Porosity | Pore area | Pore area (D>600nm) | Median diameter (volume) | Median diameter (area) | Median diameter (4V/A) | Mass loss | Porosity | Pore area | Pore area (d>600nm) | Median diameter (volume) | Median diameter (area) | Median diameter (4V/A) | Open porosity (d>600nm) | Open porosity (D>600nm) |  | Mass loss | Porosity | Pore area | Pore area (d>600nm) | Median diameter (volume) | Median diameter (area) | Median diameter (4V/A) | Mass loss | Porosity | Pore area | Pore area (d>600 nm) | Median diameter (volume) | Median diameter (area) | Median diameter (4V/A) | Mass loss | Porosity | Pore area | Pore area (d>600nm) | Median diameter (volume) | Median diameter (area) | Median diameter (4V/A) | Open porosity (d>600nm) | Open porosity (d>600nm) | Open porosity (d>600nm)
˚C | % | % | m2/g | m2/g | nm | nm | nm | % | % | m2/g | m2/g | nm | nm | nm | % | % | ˚C | % | % | m2/g | m2/g | nm | nm | nm | % | % | m2/g | m2/g | nm | nm | nm | % | % | m2/g | m2/g | nm | nm | nm | % | % | %
|  | Upper | Upper | Upper | Upper | Upper | Upper |  | Bottom | Bottom | Bottom | Bottom | Bottom | Bottom | Upper | Bottom |  | 2 | Interior (2) | Interior (2) | Interior (2) | Interior (2) | Interior (2) | Interior (2) | 2 | Upper (2) | Upper (2) | Upper (2) | Upper (2) | Upper (2) | Upper (2) | 2 | Bottom (2) | Bottom (2) | Bottom (2) | Bottom (2) | Bottom (2) | Bottom (2) | Upper (2) | Bottom (2) | Middle (2)
As-recieved | 0 | 24.12412 | 7.439 | 0.133 | 2680.2 | 5.6 | 58.2 | [7 empty] | 15.68749 |  |  | 0 |  | -- |  | -- | -- |  | 0 | 24.57746 | 6.859 | 0.13297 | 2566.32 | 5.79 | 58.71 | 0 | 23.67518 | 7.914 | 0.13737 | 2562.37 | 5.75 | 57.16 | 14.71645 | 15.08646 | --
675 | 7.26377 | 29.59067 | 5.322 | 0.21201 | 2656.77 | 8.13 | 119.61 | 5.82609 | 28.49912 | 6.309 | 0.20664 | 2688.38 | 6.28 | 99.81 | 20.32738 | 20.50359 | 700 | 7.15362 | 29.50704 | 4.323 | 0.20646 | 2673.38 | 6.44 | 136.31 | 9.48406 | 31.27641 | 2.862 | 0.2318 | 2730.59 | 10.48 | 227.08 | 9.48986 | 31.28081 | 2.917 | 0.22401 | 2769.1 | 9.57 | 215.93 | 21.3682 | 20.57203 | 19.576
750 | 11.04348 | 32.46039 | 1.28 | 0.23823 | 3128.88 | 52.18 | 561.43 | 10.68406 | 32.1875 | 2.431 | 0.2269 | 3229.95 | 8.32 | 288.34 | 23.97115 | 23.55996 | 725 | 5.7913 | 28.47271 | 4.116 | 0.20352 | 2680.99 | 6.81 | 140.63 | 10.03478 | 31.69454 | 3.122 | 0.23121 | 2692.55 | 10.35 | 209 | 9.64638 | 31.39965 | 3.787 | 0.23381 | 2778.82 | 7.79 | 176.39 | 21.15046 | 21.61992 | 19.94604
725 | 13.28696 | 34.16373 | 0.982 | 0.27105 | 2963.61 | 182.65 | 789.81 | 12.12174 | 33.27905 | 1.535 | 0.2672 | 2736.03 | 48.21 | 484.63 | 24.75871 | 23.71129 | 750 | 5.28696 | 28.08979 | 5.086 | 0.20103 | 2655.64 | 6.59 | 114.96 | 12.04058 | 33.21743 | 2.39 | 0.26246 | 2732.48 | 16.66 | 301.95 | 12.0058 | 33.19102 | 2.443 | 0.2588 | 2812.93 | 18.96 | 302.94 | 23.0205 | 23.59682 | 19.88215
700 | 17.11884 | 37.07306 | 1.402 | 0.31315 | 2970.09 | 91.39 | 638.49 | 15.27536 | 35.67342 | 7.968 | 0.30053 | 2858.18 | 5.19 | 113.62 | 26.76848 | 26.41743 | 675 | 12.95072 | 33.90845 | 2.801 | 0.26273 | 2977.8 | 10.17 | 271.96 | 14.4 | 35.0088 | 2.132 | 0.28136 | 3030.9 | 22.35 | 374.2 | 14.51594 | 35.09683 | 3.104 | 0.27883 | 2846.82 | 9.85 | 249.51 | 24.82106 | 23.44511 | 23.9741

## Fig.17
Time | Oxidation rate | Mass loss | Oxidation rate | Oxidation rate | Time | Oxidation rate | Mass loss | Oxidation rate | Oxidation rate | Time | Oxidation rate | Mass loss | Oxidation rate | Oxidation rate | Time | Oxidation rate | Mass loss | Oxidation rate | Oxidation rate | Time | Oxidation rate | Mass loss | Oxidation rate | Oxidation rate | Time | Oxidation rate | Mass loss | Oxidation rate | Oxidation rate
h | %/h | % | %/h | %/h | h | %/h | % | %/h | %/h | h | %/h | % | %/h | %/h | h | %/h | % | %/h | %/h | h | %/h | % | %/h | %/h | h | %/h | % | %/h | %/h
| Total |  | Binder | Filler |  | Total |  | Binder | Filler |  | Total (1) |  | Binder (1) | Filler (1) |  | Total (2) |  | Binder (2) | Filler (2) |  | Total |  | Binder | Filler |  | Total |  | Binder | Filler
0 | 0 | 0 | 0 | 0 | 0 | 0 | 0 | 0 | 0 | 0 | 0 | 0 | 0 | 0 | 0 | 0 | 0 | 0 | 0 | 0 | 0 | 0 | 0 | 0 | 0 | 0.47706 | 0 | 0.09541 | 0.38165
1.83333 | 0.13907 | 0.12748 | 0.12081 | 0.01826 | 0.16667 | 0.1073 | 0.00894 | 0.08717 | 0.02013 | 0.16667 | 0.1907 | 0.01589 | 0.14175 | 0.04895 | 0.16667 | 0.36537 | 0.03045 | 0.24254 | 0.12283 | 0.16667 | 2.92565 | 0.2438 | 0.98359 | 1.94206 | 0.16667 | 10.09088 | 0.88066 | 2.01818 | 8.0727
2 | 0.14799 | 0.1514 | 0.12855 | 0.01944 | 0.33333 | 0.11318 | 0.02731 | 0.09195 | 0.02123 | 0.33333 | 0.20202 | 0.04862 | 0.15016 | 0.05186 | 0.33333 | 0.49329 | 0.102 | 0.32746 | 0.16583 | 0.33333 | 4.93514 | 0.89887 | 1.65918 | 3.27596 | 0.33333 | 16.89838 | 3.12977 | 3.37968 | 13.5187
2.16667 | 0.15122 | 0.17634 | 0.13136 | 0.01986 | 0.5 | 0.15746 | 0.04987 | 0.12792 | 0.02954 | 0.5 | 0.23771 | 0.08526 | 0.17669 | 0.06102 | 0.5 | 0.51651 | 0.18615 | 0.34287 | 0.17364 | 0.5 | 7.88845 | 1.9675 | 2.65207 | 5.23638 | 0.5 | 30.83922 | 7.1079 | 6.16784 | 24.67138
2.33333 | 0.1648 | 0.20267 | 0.14316 | 0.02164 | 0.66667 | 0.17908 | 0.07791 | 0.14548 | 0.0336 | 0.66667 | 0.26428 | 0.12709 | 0.19644 | 0.06784 | 0.66667 | 0.59679 | 0.27893 | 0.39616 | 0.20063 | 0.66667 | 11.12891 | 3.55228 | 3.7415 | 7.38741 | 0.66667 | 36.80014 | 12.74451 | 7.36003 | 29.44011
2.5 | 0.15544 | 0.22936 | 0.13503 | 0.02041 | 0.83333 | 0.20477 | 0.1099 | 0.16635 | 0.03842 | 0.83333 | 0.2673 | 0.17139 | 0.19868 | 0.06862 | 0.83333 | 0.62658 | 0.38088 | 0.41594 | 0.21064 | 0.83333 | 15.09218 | 5.73737 | 5.07394 | 10.01824 | 0.83333 | 37.58985 | 18.94368 | 7.51797 | 30.07188
2.66667 | 0.16036 | 0.25568 | 0.1393 | 0.02106 | 1 | 0.20585 | 0.14412 | 0.16723 | 0.03862 | 1 | 0.29076 | 0.2179 | 0.21612 | 0.07464 | 1 | 0.69794 | 0.49125 | 0.46331 | 0.23463 | 1 | 18.71426 | 8.55458 | 6.29167 | 12.42259
2.83333 | 0.16074 | 0.28243 | 0.13963 | 0.02111 | 1.16667 | 0.2235 | 0.1799 | 0.18157 | 0.04193 | 1.16667 | 0.28152 | 0.26559 | 0.20925 | 0.07227 | 1.16667 | 0.7627 | 0.61297 | 0.5063 | 0.2564 | 1.16667 | 20.65711 | 11.83552 | 6.94485 | 13.71226
3 | 0.17462 | 0.31038 | 0.15169 | 0.02293 | 1.33333 | 0.23431 | 0.21805 | 0.19035 | 0.04396 | 1.33333 | 0.32705 | 0.3163 | 0.24309 | 0.08396 | 1.33333 | 0.80196 | 0.74336 | 0.53236 | 0.2696 | 1.33333 | 22.84966 | 15.46109 | 7.68198 | 15.16768
3.16667 | 0.19316 | 0.34103 | 0.16779 | 0.02537 | 1.5 | 0.24437 | 0.25794 | 0.19852 | 0.04585 | 1.5 | 0.30759 | 0.36919 | 0.22863 | 0.07896 | 1.5 | 0.85835 | 0.88172 | 0.56979 | 0.28856
3.33333 | 0.19682 | 0.37353 | 0.17097 | 0.02585 | 1.66667 | 0.24511 | 0.29873 | 0.19912 | 0.04599 | 1.66667 | 0.31801 | 0.42132 | 0.23637 | 0.08164 | 1.66667 | 0.9045 | 1.02862 | 0.60043 | 0.30407
3.5 | 0.19939 | 0.40655 | 0.1732 | 0.02619 | 1.83333 | 0.27147 | 0.34177 | 0.22054 | 0.05093 | 1.83333 | 0.33312 | 0.47558 | 0.24761 | 0.08551 | 1.83333 | 0.97915 | 1.1856 | 0.64999 | 0.32916
3.66667 | 0.20712 | 0.44042 | 0.17992 | 0.0272 | 2 | 0.27651 | 0.38744 | 0.22463 | 0.05188 | 2 | 0.34793 | 0.53234 | 0.25861 | 0.08932 | 2 | 1.05847 | 1.3554 | 0.70264 | 0.35583
3.83333 | 0.21203 | 0.47535 | 0.18418 | 0.02785 | 2.16667 | 0.28117 | 0.43391 | 0.22842 | 0.05275 | 2.16667 | 0.3665 | 0.59187 | 0.27242 | 0.09408 | 2.16667 | 1.17586 | 1.54159 | 0.78057 | 0.39529
4 | 0.22468 | 0.51174 | 0.19517 | 0.02951 | 2.33333 | 0.2812 | 0.48078 | 0.22844 | 0.05276 | 2.33333 | 0.42272 | 0.65764 | 0.31421 | 0.10851 | 2.33333 | 1.2341 | 1.74242 | 0.81923 | 0.41487
4.16667 | 0.22307 | 0.54905 | 0.19377 | 0.0293 | 2.5 | 0.3019 | 0.52937 | 0.24526 | 0.05664 | 2.5 | 0.44393 | 0.72986 | 0.32997 | 0.11396 | 2.5 | 1.3204 | 1.9553 | 0.87652 | 0.44388
4.33333 | 0.227 | 0.58656 | 0.19719 | 0.02981 | 2.66667 | 0.28782 | 0.57851 | 0.23382 | 0.054 | 2.66667 | 0.4729 | 0.80626 | 0.3515 | 0.1214 | 2.66667 | 1.35078 | 2.1779 | 0.89668 | 0.4541 |  |  |  |  | --
4.5 | 0.22994 | 0.62464 | 0.19974 | 0.0302 | 2.83333 | 0.32046 | 0.6292 | 0.26034 | 0.06012 | 2.83333 | 0.51194 | 0.88833 | 0.38052 | 0.13142 | 2.83333 | 1.40973 | 2.40794 | 0.93582 | 0.47391 |  |  |  |  | --
4.66667 | 0.21669 | 0.66186 | 0.18823 | 0.02846 | 3 | 0.32836 | 0.68327 | 0.26676 | 0.0616 | 3 | 0.53934 | 0.97594 | 0.40089 | 0.13845 | 3 | 1.46892 | 2.64783 | 0.97511 | 0.49381 |  |  |  |  | --
4.83333 | 0.23498 | 0.6995 | 0.20412 | 0.03086 | 3.16667 | 0.36189 | 0.74079 | 0.29399 | 0.0679 | 3.16667 | 0.54183 | 1.06604 | 0.40274 | 0.13909 | 3.16667 | 1.52179 | 2.89705 | 1.0102 | 0.51159 |  |  |  |  | --
5 | 0.23462 | 0.73863 | 0.20381 | 0.03081 | 3.33333 | 0.36478 | 0.80135 | 0.29634 | 0.06844 | 3.5 | 0.54891 | 1.24783 | 0.408 | 0.14091 | 3.33333 | 1.5952 | 3.1568 | 1.05894 | 0.53626 |  |  |  |  | --
6.5 | 0.30717 | 1.14497 | 0.26683 | 0.04034 | 3.5 | 0.36491 | 0.86215 | 0.29645 | 0.06846 | 4 | 0.59915 | 1.53484 | 0.44534 | 0.15381 | 3.5 | 1.63359 | 3.42587 | 1.08442 | 0.54917 |  |  |  |  | --
7.66667 | 0.31423 | 1.50745 | 0.27296 | 0.04127 | 3.66667 | 0.39365 | 0.92537 | 0.3198 | 0.07385 | 4.16667 | 0.60537 | 1.63522 | 0.44997 | 0.1554 | 3.66667 | 1.65295 | 3.69975 | 1.09727 | 0.55568 |  |  |  |  | --
8.66667 | 0.34591 | 1.83752 | 0.30048 | 0.04543 | 3.83333 | 0.38933 | 0.99062 | 0.31629 | 0.07304 | 4.33333 | 0.62575 | 1.73781 | 0.46512 | 0.16063 | 3.83333 | 1.68413 | 3.97784 | 1.11797 | 0.56616 |  |  |  |  | --
10.5 | 0.35227 | 2.47752 | 0.30601 | 0.04626 | 4 | 0.40407 | 1.05673 | 0.32826 | 0.07581 | 4.5 | 0.60463 | 1.84034 | 0.44942 | 0.15521 | 4 | 1.71606 | 4.26119 | 1.13917 | 0.57689 |  |  |  |  | --
11.66667 | 0.36194 | 2.89413 | 0.31441 | 0.04753 | 4.16667 | 0.40399 | 1.12407 | 0.3282 | 0.07579 | 4.66667 | 0.62465 | 1.94278 | 0.4643 | 0.16035 | 4.16667 | 1.73547 | 4.54881 | 1.15205 | 0.58342 |  |  |  |  | --
12 | 0.37269 | 3.01657 | 0.32374 | 0.04895 | 4.33333 | 0.42441 | 1.1931 | 0.34479 | 0.07962 | 4.83333 | 0.63351 | 2.04763 | 0.47088 | 0.16263 | 4.33333 | 1.74514 | 4.83886 | 1.15847 | 0.58667 |  |  |  |  | --
13 | 0.37009 | 3.38796 | 0.32149 | 0.0486 | 4.5 | 0.42508 | 1.26389 | 0.34533 | 0.07975 | 5 | 0.63753 | 2.15355 | 0.47387 | 0.16366 | 4.5 | 1.76515 | 5.13139 | 1.17175 | 0.5934 |  |  |  |  | --
14 | 0.35924 | 3.75262 | 0.31206 | 0.04718 | 4.66667 | 0.44154 | 1.33611 | 0.3587 | 0.08284 | 5.16667 | 0.67053 | 2.26255 | 0.4984 | 0.17213 | 4.66667 | 1.84704 | 5.4324 | 1.22611 | 0.62093 |  |  |  |  | --
15 | 0.3629 | 4.11369 | 0.31524 | 0.04766 | 4.83333 | 0.45401 | 1.41074 | 0.36883 | 0.08518 | 5.33333 | 0.68564 | 2.37557 | 0.50963 | 0.17601 | 4.83333 | 1.89608 | 5.74433 | 1.25867 | 0.63741 |  |  |  |  | --
16 | 0.3715 | 4.48089 | 0.32271 | 0.04879 | 5 | 0.45451 | 1.48645 | 0.36924 | 0.08527 | 5.5 | 0.7203 | 2.49273 | 0.53539 | 0.18491 | 5 | 1.912 | 6.06167 | 1.26924 | 0.64276 |  |  |  |  | --
16.16667 | 0.3557 | 4.54149 | 0.30899 | 0.04671 | 5.16667 | 0.45866 | 1.56255 | 0.37261 | 0.08605 | 5.66667 | 0.72969 | 2.61356 | 0.54237 | 0.18732 | 5.16667 | 1.9394 | 6.38262 | 1.28742 | 0.65198 |  |  |  |  | --
16.33333 | 0.35784 | 4.60095 | 0.31085 | 0.04699 | 5.33333 | 0.47274 | 1.64017 | 0.38405 | 0.08869 | 5.83333 | 0.73232 | 2.73539 | 0.54433 | 0.18799 | 5.33333 | 1.96023 | 6.70759 | 1.30125 | 0.65898
16.5 | 0.36077 | 4.66084 | 0.31339 | 0.04738 | 5.5 | 0.46969 | 1.7187 | 0.38157 | 0.08812 | 6 | 0.75208 | 2.85909 | 0.55902 | 0.19306 | 5.5 | 1.97165 | 7.03525 | 1.30883 | 0.66282
16.66667 | 0.35843 | 4.72077 | 0.31136 | 0.04707 | 5.66667 | 0.46986 | 1.797 | 0.38171 | 0.08815 | 6.16667 | 0.7681 | 2.98577 | 0.57092 | 0.19718 | 5.66667 | 2.00257 | 7.36643 | 1.32936 | 0.67321
16.83333 | 0.36203 | 4.78081 | 0.31448 | 0.04755 | 5.83333 | 0.47213 | 1.8755 | 0.38355 | 0.08858 | 6.33333 | 0.76206 | 3.11329 | 0.56643 | 0.19563 | 5.83333 | 2.04425 | 7.70367 | 1.35703 | 0.68722
17 | 0.36384 | 4.84129 | 0.31606 | 0.04778 | 6 | 0.49078 | 1.95574 | 0.3987 | 0.09208 | 6.5 | 0.79225 | 3.24281 | 0.58887 | 0.20338 | 6 | 2.06854 | 8.0464 | 1.37315 | 0.69539
17.16667 | 0.35703 | 4.90137 | 0.31014 | 0.04689 | 6.16667 | 0.50968 | 2.03911 | 0.41406 | 0.09562 | 6.66667 | 0.80235 | 3.3757 | 0.59638 | 0.20597 | 6.16667 | 2.05276 | 8.38984 | 1.36268 | 0.69008
17.33333 | 0.36402 | 4.96146 | 0.31621 | 0.04781 | 6.33333 | 0.50176 | 2.1234 | 0.40762 | 0.09414 | 6.83333 | 0.81058 | 3.51011 | 0.6025 | 0.20808 | 6.33333 | 2.07073 | 8.73346 | 1.3746 | 0.69613
17.5 | 0.35946 | 5.02175 | 0.31225 | 0.04721 | 6.5 | 0.51392 | 2.20804 | 0.4175 | 0.09642 | 7 | 0.83608 | 3.64733 | 0.62145 | 0.21463 | 7 | 2.18215 | 10.15109 | 1.44857 | 0.73358
17.66667 | 0.34699 | 5.08062 | 0.30142 | 0.04557 | 6.66667 | 0.54452 | 2.29624 | 0.44236 | 0.10216 | 7.16667 | 0.82764 | 3.78597 | 0.61518 | 0.21246 | 7.16667 | 2.21951 | 10.5179 | 1.47337 | 0.74614
17.83333 | 0.33365 | 5.13734 | 0.28983 | 0.04382 | 6.83333 | 0.56821 | 2.38897 | 0.46161 | 0.1066 | 7.33333 | 0.81713 | 3.92304 | 0.60737 | 0.20976 | 7.33333 | 2.22949 | 10.88865 | 1.47999 | 0.7495
18 | 0.3632 | 5.19541 | 0.3155 | 0.0477 | 7 | 0.55189 | 2.48231 | 0.44835 | 0.10354 | 7.5 | 0.82551 | 4.05992 | 0.6136 | 0.21191 | 7.5 | 2.29041 | 11.2653 | 1.52043 | 0.76998
18.16667 | 0.3473 | 5.25461 | 0.30169 | 0.04561 | 7.16667 | 0.56037 | 2.575 | 0.45524 | 0.10513 | 7.66667 | 0.83241 | 4.19808 | 0.61873 | 0.21368 | 7.66667 | 2.35277 | 11.65224 | 1.56183 | 0.79094
18.33333 | 0.35729 | 5.31333 | 0.31037 | 0.04692 | 7.33333 | 0.5569 | 2.66811 | 0.45242 | 0.10448 | 7.83333 | 0.84941 | 4.33824 | 0.63136 | 0.21805 | 7.83333 | 2.34651 | 12.04384 | 1.55767 | 0.78884
18.5 | 0.36057 | 5.37315 | 0.31322 | 0.04735 | 7.5 | 0.5773 | 2.76262 | 0.46899 | 0.10831 | 8 | 0.86547 | 4.48114 | 0.6433 | 0.22217 | 8 | 2.31285 | 12.43212 | 1.53533 | 0.77752
18.66667 | 0.36149 | 5.43332 | 0.31402 | 0.04747 | 7.66667 | 0.57336 | 2.85851 | 0.46579 | 0.10757 | 8.16667 | 0.86245 | 4.62514 | 0.64105 | 0.2214
18.83333 | 0.36023 | 5.49347 | 0.31292 | 0.04731 | 7.83333 | 0.58703 | 2.95521 | 0.4769 | 0.11013 | 8.33333 | 0.9136 | 4.77314 | 0.67907 | 0.23453
19 | 0.36371 | 5.55379 | 0.31594 | 0.04777 | 8 | 0.55779 | 3.05061 | 0.45314 | 0.10465 | 8.5 | 0.90306 | 4.92453 | 0.67124 | 0.23182
19.16667 | 0.36306 | 5.61436 | 0.31538 | 0.04768 | 8.16667 | 0.59254 | 3.14647 | 0.48137 | 0.11117 | 8.66667 | 0.91188 | 5.07577 | 0.67779 | 0.23409
19.33333 | 0.36138 | 5.67473 | 0.31392 | 0.04746 | 8.33333 | 0.59418 | 3.24537 | 0.4827 | 0.11148 | 8.83333 | 0.94165 | 5.23024 | 0.69992 | 0.24173
19.5 | 0.35928 | 5.73478 | 0.3121 | 0.04718 | 8.5 | 0.61615 | 3.34623 | 0.50055 | 0.1156 | 9 | 0.96742 | 5.38933 | 0.71908 | 0.24834
19.66667 | 0.35976 | 5.7947 | 0.31251 | 0.04725 | 8.66667 | 0.62563 | 3.44971 | 0.50825 | 0.11738 | 9.16667 | 0.9602 | 5.54996 | 0.71371 | 0.24649
19.83333 | 0.36087 | 5.85476 | 0.31348 | 0.04739 | 8.83333 | 0.63325 | 3.55462 | 0.51444 | 0.11881 | 9.33333 | 0.96882 | 5.71071 | 0.72012 | 0.2487
20 | 0.35985 | 5.91482 | 0.31259 | 0.04726 | 9 | 0.63647 | 3.66043 | 0.51706 | 0.11941 | 9.5 | 0.9852 | 5.87355 | 0.73229 | 0.25291
20.16667 | 0.35832 | 5.97466 | 0.31126 | 0.04706 | 9.16667 | 0.62641 | 3.76566 | 0.50889 | 0.11752 | 9.66667 | 1.0328 | 6.04171 | 0.76767 | 0.26513
20.33333 | 0.36014 | 6.03454 | 0.31284 | 0.0473 | 9.33333 | 0.61344 | 3.86898 | 0.49835 | 0.11509 | 9.83333 | 1.04337 | 6.21473 | 0.77553 | 0.26784
20.5 | 0.36188 | 6.0947 | 0.31435 | 0.04753 | 9.5 | 0.6179 | 3.9716 | 0.50197 | 0.11593 | 10 | 1.05792 | 6.38983 | 0.78635 | 0.27157
20.66667 | 0.37194 | 6.15585 | 0.32309 | 0.04885 | 9.66667 | 0.62236 | 4.07495 | 0.5056 | 0.11676 | 10.16667 | 1.07104 | 6.56725 | 0.7961 | 0.27494
20.83333 | 0.36141 | 6.21697 | 0.31395 | 0.04746 | 9.83333 | 0.62192 | 4.17864 | 0.50524 | 0.11668 | 10.33333 | 1.11035 | 6.74903 | 0.82532 | 0.28503
21 | 0.36269 | 6.27731 | 0.31506 | 0.04763 | 10 | 0.62699 | 4.28272 | 0.50936 | 0.11763 | 10.5 | 1.11112 | 6.93415 | 0.82589 | 0.28523
21.16667 | 0.35302 | 6.33695 | 0.30666 | 0.04636 | 10.16667 | 0.62557 | 4.3871 | 0.50821 | 0.11736 | 10.66667 | 1.11796 | 7.11991 | 0.83097 | 0.28699
21.33333 | 0.35345 | 6.39582 | 0.30703 | 0.04642 | 10.33333 | 0.6235 | 4.49119 | 0.50652 | 0.11698 | 10.83333 | 1.14678 | 7.30864 | 0.85239 | 0.29439
21.5 | 0.35293 | 6.45469 | 0.30658 | 0.04635 | 10.5 | 0.61671 | 4.59454 | 0.50101 | 0.1157 | 11 | 1.17015 | 7.50171 | 0.86977 | 0.30038
21.66667 | 0.3457 | 6.51291 | 0.3003 | 0.0454 | 10.66667 | 0.57943 | 4.69421 | 0.47072 | 0.10871 | 11.16667 | 1.1865 | 7.6981 | 0.88192 | 0.30458
21.83333 | 0.34585 | 6.57053 | 0.30043 | 0.04542 | 10.83333 | 0.61527 | 4.79377 | 0.49984 | 0.11543 | 11.33333 | 1.21411 | 7.89815 | 0.90244 | 0.31167
22 | 0.35296 | 6.62877 | 0.30661 | 0.04635 | 11 | 0.62807 | 4.89738 | 0.51024 | 0.11783 | 11.5 | 1.20362 | 8.09963 | 0.89464 | 0.30898
22.16667 | 0.36273 | 6.68841 | 0.31509 | 0.04764 | 11.16667 | 0.62131 | 5.0015 | 0.50474 | 0.11657 | 11.66667 | 1.21479 | 8.30116 | 0.90295 | 0.31184
22.33333 | 0.35083 | 6.74787 | 0.30476 | 0.04607 | 11.33333 | 0.62386 | 5.10526 | 0.50682 | 0.11704 | 11.83333 | 1.24062 | 8.50578 | 0.92215 | 0.31847
22.5 | 0.35571 | 6.80675 | 0.30899 | 0.04672 | 11.5 | 0.63976 | 5.21056 | 0.51973 | 0.12003 | 12 | 1.24598 | 8.713 | 0.92613 | 0.31985
22.66667 | 0.36438 | 6.86676 | 0.31653 | 0.04785 | 11.66667 | 0.64179 | 5.31736 | 0.52138 | 0.12041 | 12.16667 | 1.26195 | 8.92199 | 0.938 | 0.32395
22.83333 | 0.3612 | 6.92722 | 0.31376 | 0.04744 | 11.83333 | 0.6478 | 5.42482 | 0.52626 | 0.12154 | 12.33333 | 1.28324 | 9.13409 | 0.95382 | 0.32942
23 | 0.36486 | 6.98773 | 0.31694 | 0.04792 | 12 | 0.65384 | 5.53329 | 0.53117 | 0.12267 | 12.5 | 1.30125 | 9.34947 | 0.96721 | 0.33404
23.16667 | 0.36122 | 7.04823 | 0.31378 | 0.04744 | 12.16667 | 0.65096 | 5.64203 | 0.52883 | 0.12213 | 12.66667 | 1.3171 | 9.56766 | 0.97899 | 0.33811
23.33333 | 0.35693 | 7.10808 | 0.31005 | 0.04688 | 12.33333 | 0.64805 | 5.75028 | 0.52647 | 0.12158 | 12.83333 | 1.28994 | 9.78492 | 0.9588 | 0.33114
23.5 | 0.36228 | 7.16801 | 0.3147 | 0.04758 | 13.33333 | 0.65121 | 6.39991 | 0.52903 | 0.12218 | 13 | 1.36346 | 10.00603 | 1.01345 | 0.35001
23.66667 | 0.36417 | 7.22855 | 0.31634 | 0.04783 | 13.5 | 0.65068 | 6.5084 | 0.5286 | 0.12208 | 13.5 | 1.39456 | 10.69554 | 1.03657 | 0.35799
23.83333 | 0.35618 | 7.28858 | 0.3094 | 0.04678 | 14.33333 | 0.65251 | 7.0514 | 0.53009 | 0.12242 | 13.66667 | 1.43944 | 10.9317 | 1.06993 | 0.36951
24 | 0.35819 | 7.34811 | 0.31115 | 0.04704 | 14.5 | 0.64287 | 7.15934 | 0.52226 | 0.12061 | 13.83333 | 1.43576 | 11.1713 | 1.06719 | 0.36857
24.16667 | 0.35534 | 7.40757 | 0.30867 | 0.04667 | 14.66667 | 0.67382 | 7.26907 | 0.5474 | 0.12642 | 14 | 1.49207 | 11.41529 | 1.10905 | 0.38302
24.33333 | 0.35637 | 7.46688 | 0.30957 | 0.0468 | 14.83333 | 0.65523 | 7.37982 | 0.5323 | 0.12293 | 14.16667 | 1.40715 | 11.65689 | 1.04593 | 0.36122
24.5 | 0.35528 | 7.52619 | 0.30862 | 0.04666 | 15 | 0.65514 | 7.48902 | 0.53223 | 0.12291 | 14.33333 | 1.44856 | 11.89487 | 1.07671 | 0.37185
24.66667 | 0.36215 | 7.58597 | 0.31459 | 0.04756 | 15.16667 | 0.67374 | 7.59976 | 0.54734 | 0.1264 | 14.5 | 1.55617 | 12.14526 | 1.15669 | 0.39948
24.83333 | 0.35774 | 7.64596 | 0.31076 | 0.04698 | 15.33333 | 0.65445 | 7.71044 | 0.53167 | 0.12278 | 14.66667 | 1.53162 | 12.40258 | 1.13844 | 0.39318
25 | 0.35918 | 7.7057 | 0.31201 | 0.04717 | 15.5 | 0.6552 | 7.81958 | 0.53228 | 0.12292 | 14.83333 | 1.52531 | 12.65732 | 1.13375 | 0.39156
25.16667 | 0.36137 | 7.76575 | 0.31391 | 0.04746 | 15.66667 | 0.65667 | 7.9289 | 0.53347 | 0.1232 | 15 | 1.49041 | 12.90863 | 1.10781 | 0.3826
25.33333 | 0.35766 | 7.82567 | 0.31069 | 0.04697 | 15.83333 | 0.65329 | 8.03806 | 0.53072 | 0.12257
25.5 | 0.35426 | 7.885 | 0.30774 | 0.04652 | 16 | 0.65282 | 8.14691 | 0.53034 | 0.12248
25.66667 | 0.35922 | 7.94445 | 0.31204 | 0.04718 | 16.16667 | 0.65703 | 8.25606 | 0.53376 | 0.12327
25.83333 | 0.35994 | 8.00438 | 0.31267 | 0.04727 | 16.33333 | 0.65963 | 8.36578 | 0.53588 | 0.12375
26 | 0.35922 | 8.06431 | 0.31204 | 0.04718 | 16.5 | 0.64758 | 8.47472 | 0.52609 | 0.12149
26.16667 | 0.36 | 8.12425 | 0.31272 | 0.04728 | 16.66667 | 0.64666 | 8.58257 | 0.52534 | 0.12132
26.33333 | 0.36353 | 8.18454 | 0.31579 | 0.04774 | 16.83333 | 0.66229 | 8.69165 | 0.53804 | 0.12425
26.5 | 0.36267 | 8.24506 | 0.31504 | 0.04763 | 17 | 0.64143 | 8.80029 | 0.52109 | 0.12034
26.66667 | 0.36582 | 8.30577 | 0.31778 | 0.04804 | 17.16667 | 0.65309 | 8.90817 | 0.53056 | 0.12253
26.83333 | 0.36197 | 8.36642 | 0.31443 | 0.04754 | 17.33333 | 0.6741 | 9.01877 | 0.54763 | 0.12647
27 | 0.35658 | 8.42629 | 0.30975 | 0.04683 | 17.5 | 0.6744 | 9.13114 | 0.54787 | 0.12653
27.16667 | 0.35532 | 8.48562 | 0.30866 | 0.04666 | 17.66667 | 0.67632 | 9.2437 | 0.54943 | 0.12689
27.33333 | 0.36141 | 8.54535 | 0.31395 | 0.04746 | 17.83333 | 0.68718 | 9.35733 | 0.55826 | 0.12892
27.5 | 0.35888 | 8.60537 | 0.31175 | 0.04713 | 18 | 0.68638 | 9.47179 | 0.55761 | 0.12877
27.66667 | 0.36153 | 8.66541 | 0.31405 | 0.04748 | 18.16667 | 0.67349 | 9.58511 | 0.54713 | 0.12636
27.83333 | 0.35487 | 8.72511 | 0.30827 | 0.0466 | 18.33333 | 0.68698 | 9.69849 | 0.55809 | 0.12889
28 | 0.35486 | 8.78425 | 0.30826 | 0.0466 | 18.5 | 0.68856 | 9.81312 | 0.55938 | 0.12918
28.16667 | 0.35534 | 8.84343 | 0.30867 | 0.04667 | 18.66667 | 0.67693 | 9.92691 | 0.54993 | 0.127
28.33333 | 0.36194 | 8.90321 | 0.31441 | 0.04753 | 18.83333 | 0.67438 | 10.03951 | 0.54786 | 0.12652
28.5 | 0.35433 | 8.9629 | 0.3078 | 0.04653 | 19 | 0.67834 | 10.15224 | 0.55107 | 0.12727
28.66667 | 0.36098 | 9.02251 | 0.31357 | 0.04741 | 19.16667 | 0.67629 | 10.26513 | 0.54941 | 0.12688
28.83333 | 0.36474 | 9.08298 | 0.31684 | 0.0479 | 19.33333 | 0.67754 | 10.37794 | 0.55042 | 0.12712
31 | 0.3549 | 9.8626 | 0.30829 | 0.04661 | 19.5 | 0.6935 | 10.4922 | 0.56339 | 0.13011
31.16667 | 0.35555 | 9.9218 | 0.30886 | 0.04669 | 19.66667 | 0.69862 | 10.60821 | 0.56755 | 0.13107
31.33333 | 0.35979 | 9.98141 | 0.31254 | 0.04725 | 19.83333 | 0.69023 | 10.72395 | 0.56073 | 0.1295
31.5 | 0.35579 | 10.04104 | 0.30906 | 0.04673 | 20 | 0.68917 | 10.8389 | 0.55987 | 0.1293
31.66667 | 0.35299 | 10.10011 | 0.30663 | 0.04636 | 20.16667 | 0.69616 | 10.95434 | 0.56555 | 0.13061
31.83333 | 0.35426 | 10.15905 | 0.30774 | 0.04652 | 20.33333 | 0.69558 | 11.07032 | 0.56508 | 0.1305
32 | 0.35338 | 10.21802 | 0.30697 | 0.04641 | 20.5 | 0.69716 | 11.18638 | 0.56636 | 0.1308
32.16667 | 0.35369 | 10.27694 | 0.30724 | 0.04645 | 20.66667 | 0.70273 | 11.30303 | 0.57089 | 0.13184
32.33333 | 0.35342 | 10.33586 | 0.30701 | 0.04641 | 20.83333 | 0.69336 | 11.41938 | 0.56328 | 0.13008
32.5 | 0.35916 | 10.39525 | 0.31199 | 0.04717 | 21 | 0.7004 | 11.53552 | 0.569 | 0.1314
33.33333 | 0.35531 | 10.69294 | 0.30865 | 0.04666 | 21.16667 | 0.70126 | 11.65233 | 0.56969 | 0.13157
33.83333 | 0.35835 | 10.87136 | 0.31129 | 0.04706 | 21.33333 | 0.71816 | 11.77061 | 0.58342 | 0.13474
34.16667 | 0.35739 | 10.99065 | 0.31045 | 0.04694 | 21.5 | 0.71711 | 11.89022 | 0.58257 | 0.13454
34.33333 | 0.36132 | 11.05054 | 0.31387 | 0.04745 | 21.66667 | 0.71675 | 12.0097 | 0.58228 | 0.13447
34.5 | 0.35816 | 11.1105 | 0.31112 | 0.04704 | 21.83333 | 0.72362 | 12.12974 | 0.58786 | 0.13576
34.83333 | 0.35693 | 11.22968 | 0.31005 | 0.04688 | 22 | 0.72728 | 12.25064 | 0.59083 | 0.13645
35 | 0.35961 | 11.28939 | 0.31238 | 0.04723 | 22.16667 | 0.7255 | 12.37171 | 0.58939 | 0.13611
35.16667 | 0.36117 | 11.34946 | 0.31374 | 0.04743 | 22.33333 | 0.73584 | 12.49349 | 0.59779 | 0.13805
35.5 | 0.35194 | 11.46831 | 0.30572 | 0.04622 | 22.5 | 0.75225 | 12.61749 | 0.61112 | 0.14113
35.66667 | 0.35412 | 11.52715 | 0.30761 | 0.04651 | 22.66667 | 0.75901 | 12.74343 | 0.61661 | 0.1424
35.83333 | 0.35038 | 11.58585 | 0.30436 | 0.04602 | 22.83333 | 0.77325 | 12.87112 | 0.62818 | 0.14507
36 | 0.35934 | 11.645 | 0.31215 | 0.04719 | 23 | 0.77026 | 12.99975 | 0.62575 | 0.14451
36.16667 | 0.34777 | 11.70392 | 0.3021 | 0.04567 | 23.16667 | 0.77106 | 13.12819 | 0.6264 | 0.14466
36.33333 | 0.36194 | 11.76307 | 0.31441 | 0.04753 | 23.33333 | 0.77281 | 13.25685 | 0.62782 | 0.14499
36.5 | 0.35266 | 11.82262 | 0.30635 | 0.04631 | 23.5 | 0.75593 | 13.38424 | 0.61411 | 0.14182
36.66667 | 0.35197 | 11.88133 | 0.30575 | 0.04622 | 23.66667 | 0.77586 | 13.51189 | 0.61411 | 0.16175
36.83333 | 0.35621 | 11.94035 | 0.30943 | 0.04678 | 23.83333 | 0.78534 | 13.64199 | 0.61411 | 0.17123
37 | 0.35257 | 11.99941 | 0.30627 | 0.0463 | 24 | 0.78813 | 13.77311 | 0.61411 | 0.17402
37.16667 | 0.35257 | 12.05817 | 0.30627 | 0.0463 | 24.16667 | 0.79872 | 13.90535 | 0.61411 | 0.18461
37.33333 | 0.37481 | 12.11879 | 0.32559 | 0.04922 | 24.33333 | 0.78625 | 14.03743 | 0.61411 | 0.17214
37.5 | 0.36029 | 12.18005 | 0.31297 | 0.04732 | 24.5 | 0.79437 | 14.16915 | 0.61411 | 0.18026
37.66667 | 0.35643 | 12.23977 | 0.30962 | 0.04681 | 24.66667 | 0.79944 | 14.30197 | 0.61411 | 0.18533
37.83333 | 0.35655 | 12.29919 | 0.30972 | 0.04683 | 24.83333 | 0.80726 | 14.43586 | 0.61411 | 0.19315
38 | 0.35445 | 12.35844 | 0.3079 | 0.04655 | 25 | 0.78758 | 14.56876 | 0.61411 | 0.17347
38.16667 | 0.35185 | 12.4173 | 0.30564 | 0.04621 | 25.16667 | 0.81197 | 14.70206 | 0.61411 | 0.19786
38.33333 | 0.35703 | 12.47637 | 0.31014 | 0.04689 | 25.33333 | 0.81723 | 14.83782 | 0.61411 | 0.20312
38.5 | 0.36469 | 12.53652 | 0.3168 | 0.04789 | 25.5 | 0.83782 | 14.97575 | 0.61411 | 0.22371
38.66667 | 0.37246 | 12.59795 | 0.32355 | 0.04891 | 25.66667 | 0.83937 | 15.11551 | 0.61411 | 0.22526
38.83333 | 0.36573 | 12.65946 | 0.3177 | 0.04803 | 25.83333 | 0.84877 | 15.25619 | 0.61411 | 0.23466
39 | 0.36368 | 12.72024 | 0.31592 | 0.04776 | 26 | 0.87684 | 15.39999 | 0.61411 | 0.26273
39.16667 | 0.37053 | 12.78143 | 0.32187 | 0.04866 | 26.16667 | 0.87022 | 15.54558 | 0.61411 | 0.25611
39.33333 | 0.35511 | 12.8419 | 0.30847 | 0.04664 | 26.33333 | 0.88266 | 15.69165 | 0.61411 | 0.26855
39.5 | 0.36801 | 12.90216 | 0.31968 | 0.04833 | 26.5 | 0.88776 | 15.83919 | 0.61411 | 0.27365
39.66667 | 0.36021 | 12.96284 | 0.3129 | 0.04731 | 26.66667 | 0.90439 | 15.98853 | 0.61411 | 0.29028
39.83333 | 0.36021 | 13.02288 | 0.3129 | 0.04731 | 26.83333 | 0.89793 | 16.13873 | 0.61411 | 0.28382
40 | 0.35553 | 13.08252 | 0.30884 | 0.04669 | 27 | 0.91159 | 16.28952 | 0.61411 | 0.29748
40.16667 | 0.36402 | 13.14249 | 0.31621 | 0.04781
40.33333 | 0.35084 | 13.20206 | 0.30476 | 0.04608
40.5 | 0.35912 | 13.26122 | 0.31196 | 0.04716
40.66667 | 0.35624 | 13.32084 | 0.30946 | 0.04678
40.83333 | 0.3551 | 13.38011 | 0.30847 | 0.04663
41 | 0.35723 | 13.43947 | 0.31032 | 0.04691
41.16667 | 0.36162 | 13.49938 | 0.31413 | 0.04749
41.33333 | 0.35892 | 13.55942 | 0.31178 | 0.04714
41.5 | 0.3569 | 13.61908 | 0.31003 | 0.04687
41.66667 | 0.35565 | 13.67845 | 0.30894 | 0.04671
41.83333 | 0.35462 | 13.73764 | 0.30805 | 0.04657
42 | 0.35412 | 13.79671 | 0.30761 | 0.04651